## hcp
Ti-Nb | Ref | Nb (at-%?) | c | a | Ti-Zr | Ref | x | y | Zr (at-%) | V atomic | c/a | c | a | Ti-O | Ref | x | y | System | O (at-%) | c | a
| 58Bag | 7.638% | 4.680315 | 2.975591 |  | 52Duw | 0 | 535 | 0% | 17.64885 | 1.587 | 4.682271 | 2.950392 |  | 87Mur | 2 | 507 | Ti-O | 0.0984% |  | 2.950228
| 58Bag | 7.638% | 4.680315 | 2.93622 |  | 52Duw | 66 | 489 | 10.08% | 18.28092 | 1.587504 | 4.738515 | 2.984884 |  | 87Mur | 10 | 507 | Ti-O | 0.492% |  | 2.950228
| 58Bag | 0% | 4.68189 | 2.945669 |  | 52Duw | 131 | 458 | 20% | 18.70687 | 1.588 | 4.776031 | 3.007576 |  | 87Mur | 18 | 506 | Ti-O | 0.8856% |  | 2.950277
| 58Bag | 1.496% | 4.68189 | 2.945669 |  | 52Duw | 196 | 414 | 29.92% | 19.31145 | 1.588496 | 4.827944 | 3.039317 |  | 87Mur | 14 | 518 | Ti-O | 0.6888% |  | 2.949691
| 07Jeo | 2.677% | 4.695013 | 2.966142 |  | 52Duw | 458 | 253 | 69.92% | 21.52366 | 1.590496 | 5.009876 | 3.149882 |  | 87Mur | 36 | 503 | Ti-O | 1.771% |  | 2.950423
| 07Jeo | 5.433% | 4.71601 | 2.972441 |  | 52Duw | 524 | 208 | 80% | 22.14198 | 1.591 | 5.058465 | 3.179425 |  | 87Mur | 7 | 485 | Ti-O | 0.3444% |  | 2.951303
| 07Jeo | 5.433% | 4.71601 | 2.94 |  | 52Duw | 589 | 161 | 89.92% | 22.78779 | 1.591496 | 5.108235 | 3.209706 |  | 87Mur | 8 | 463 | Ti-O | 0.3936% |  | 2.952378
| 70Jep | 4.961% |  | 2.970866 |  | 52Duw | 655 | 124 | 100% | 23.29618 | 1.592 | 5.147031 | 3.233059 |  | 87Mur | 0 | 493 | Ti-O | 0% |  | 2.950912
[6 empty] | 75San | 98 | 480 | 14.96% | 18.40458 | 1.587748 | 4.749663 | 2.991446 |  | 87Mur | 18 | 477 | Ti-O | 0.8856% |  | 2.951694
Comment: data are very little; few martensite data are used for a; fit for martensite is used for c. | [5 empty] | 75San | 0 | 528 | 0% | 17.74504 | 1.587 | 4.690762 | 2.955742 |  | 87Mur | 24 | 480 | Ti-O | 1.181% |  | 2.951547
[6 empty] | 39Fas | 196 | 436 | 29.92% | 19.00916 | 1.588496 | 4.80262 | 3.023375 |  | 87Mur | 93 | 439 | Ti-O | 4.576% |  | 2.95355
[6 empty] | 39Fas | 327 | 352 | 49.92% | 20.16336 | 1.589496 | 4.899974 | 3.082721 |  | 87Mur | 79 | 397 | Ti-O | 3.887% |  | 2.955603
[6 empty] | 39Fas | 655 | 126 | 100% | 23.2687 | 1.592 | 5.145006 | 3.231788 |  | 87Mur | 101 | 396 | Ti-O | 4.969% |  | 2.955651
[6 empty] | 66Far | 226 | 393 | 34.5% | 19.6 | 1.588725 | 4.852337 | 3.054233 |  | 87Mur | 107 | 364 | Ti-O | 5.264% |  | 2.957215
[15 empty] | 87Mur | 143 | 360 | Ti-O | 7.036% |  | 2.95741
[5 empty] | Comment: c/a ratio very close for Ti and Zr, hence assumed linear. | [9 empty] | 87Mur | 181 | 391 | Ti-O | 8.905% |  | 2.955896
[15 empty] | 87Mur | 175 | 332 | Ti-O | 8.61% |  | 2.958779
[15 empty] | 87Mur | 228 | 350 | Ti-O | 11.22% |  | 2.957899
[15 empty] | 87Mur | 188 | 285 | Ti-O | 9.25% |  | 2.961075
[15 empty] | 87Mur | 213 | 309 | Ti-O | 10.48% |  | 2.959902
[15 empty] | 87Mur | 214 | 297 | Ti-O | 10.53% |  | 2.960489
[15 empty] | 87Mur | 217 | 282 | Ti-O | 10.68% |  | 2.961221
[15 empty] | 87Mur | 210 | 260 | Ti-O | 10.33% |  | 2.962296
[15 empty] | 87Mur | 247 | 296 | Ti-O | 12.15% |  | 2.960537
[15 empty] | 87Mur | 279 | 302 | Ti-O | 13.73% |  | 2.960244
[15 empty] | 87Mur | 243 | 265 | Ti-O | 11.96% |  | 2.962052
[15 empty] | 87Mur | 249 | 258 | Ti-O | 12.25% |  | 2.962394
[15 empty] | 87Mur | 282 | 277 | Ti-O | 13.87% |  | 2.961466
[15 empty] | 87Mur | 275 | 251 | Ti-O | 13.53% |  | 2.962736
[15 empty] | 87Mur | 270 | 222 | Ti-O | 13.28% |  | 2.964153
[15 empty] | 87Mur | 297 | 257 | Ti-O | 14.61% |  | 2.962443
[15 empty] | 87Mur | 305 | 274 | Ti-O | 15.01% |  | 2.961612
[15 empty] | 87Mur | 12 | 521 | Ti-O | 0.5904% | 4.687866
[15 empty] | 87Mur | 15 | 516 | Ti-O | 0.738% | 4.689902
[15 empty] | 87Mur | 18 | 510 | Ti-O | 0.8856% | 4.692345
[15 empty] | 87Mur | 21 | 528 | Ti-O | 1.033% | 4.685016
[15 empty] | 87Mur | 24 | 476 | Ti-O | 1.181% | 4.706189
[15 empty] | 87Mur | 32 | 511 | Ti-O | 1.574% | 4.691938
[15 empty] | 87Mur | 39 | 501 | Ti-O | 1.919% | 4.69601
[15 empty] | 87Mur | 10 | 528 | Ti-O | 0.492% | 4.685016
[15 empty] | 87Mur | 82 | 450 | Ti-O | 4.034% | 4.716775
[15 empty] | 87Mur | 95 | 455 | Ti-O | 4.674% | 4.714739
[15 empty] | 87Mur | 103 | 434 | Ti-O | 5.068% | 4.72329
[15 empty] | 87Mur | 109 | 461 | Ti-O | 5.363% | 4.712296
[15 empty] | 87Mur | 147 | 411 | Ti-O | 7.232% | 4.732655
[15 empty] | 87Mur | 172 | 472 | Ti-O | 8.462% | 4.707818
[15 empty] | 87Mur | 176 | 406 | Ti-O | 8.659% | 4.734691
[15 empty] | 87Mur | 184 | 435 | Ti-O | 9.053% | 4.722883
[15 empty] | 87Mur | 190 | 398 | Ti-O | 9.348% | 4.737948
[15 empty] | 87Mur | 210 | 437 | Ti-O | 10.33% | 4.722068
[15 empty] | 87Mur | 212 | 391 | Ti-O | 10.43% | 4.740798
[15 empty] | 87Mur | 213 | 379 | Ti-O | 10.48% | 4.745684
[15 empty] | 87Mur | 219 | 382 | Ti-O | 10.77% | 4.744463
[15 empty] | 87Mur | 228 | 404 | Ti-O | 11.22% | 4.735505
[15 empty] | 87Mur | 242 | 385 | Ti-O | 11.91% | 4.743241
[15 empty] | 87Mur | 248 | 382 | Ti-O | 12.2% | 4.744463
[15 empty] | 87Mur | 248 | 389 | Ti-O | 12.2% | 4.741612
[15 empty] | 87Mur | 270 | 363 | Ti-O | 13.28% | 4.752199
[15 empty] | 87Mur | 278 | 369 | Ti-O | 13.68% | 4.749756
[15 empty] | 87Mur | 279 | 393 | Ti-O | 13.73% | 4.739984
[15 empty] | 87Mur | 296 | 374 | Ti-O | 14.56% | 4.74772
[15 empty] | 87Mur | 304 | 361 | Ti-O | 14.96% | 4.753013
Comment: from Ref. [3] in Frederik´s paper; c values at low O are excluded; 15at-% is taken as threeshold for fitting

## bcc
Ti-Nb | Ref | x | y | Nb (at-%?) | V atomic | a | Ti-Nb-Zr | Ref | x | y | Nb (at.%) | Zr (at.%) | V atomic | a | Effect of O | Ref | System | x | y | O (at-%) | V atomic | a
| Yan pag.79 |  |  | 0% | 17.676 | 3.281996 |  | Kim2015 | 233 | 155 | 10% | 30% | 19.34861 | 3.382413 |  | Qazi2004 | Ti-35Nb-7Zr-5Ta (wt.%) | 107 | 446 | 0.4908% | 18.04392 | 3.304611
| 69Rud | 122 | 314 | 20.07% | 17.72533 | 3.285046 |  | Kim2015 | 279 | 155 | 12% | 30% | 19.34861 | 3.382413 |  | Qazi2004 | Ti-35Nb-7Zr-5Ta (wt.%) | 294 | 149 | 1.349% | 18.14653 | 3.310863
| 69Rud | 244 | 313 | 40.13% | 17.7278 | 3.285198 |  | Kim2015 | 327 | 140 | 14% | 30% | 19.46108 | 3.388953 |  | Qazi2004 | Ti-35Nb-7Zr-5Ta (wt.%) | 360 | 83 | 1.651% | 18.16939 | 3.312253
| 69Rud | 184 | 315 | 30.26% | 17.72286 | 3.284893 |  | Kim2015 | 280 | 190 | 12% | 24% | 19.08789 | 3.367151
| 69Rud | 365 | 280 | 60.03% | 17.80921 | 3.29022 |  | Kim2015 | 328 | 199 | 14% | 24% | 19.02122 | 3.363227 | Comment: very few experimental data available
| 69Rud | 426 | 255 | 70.07% | 17.87089 | 3.294014 |  | Kim2015 | 375 | 189 | 16% | 24% | 19.0953 | 3.367587
| 69Rud | 487 | 235 | 80.1% | 17.92023 | 3.297042 |  | Kim2015 | 328 | 245 | 14% | 18% | 18.68292 | 3.343169
| 69Rud | 547 | 228 | 89.97% | 17.9375 | 3.298101 |  | Kim2015 | 351 | 240 | 15% | 18% | 18.7195 | 3.345349
| 69Rud | 305 | 294 | 50.16% | 17.77467 | 3.288091 |  | Kim2015 | 374 | 246 | 16% | 18% | 18.67561 | 3.342733
| 69Rud | 608 | 176 | 100% | 18.06579 | 3.305945 |  | Kim2015 | 398 | 295 | 17% | 12% | 18.31978 | 3.321366
| 51Han | 153 | 314 | 25.16% | 17.72533 | 3.285046 |  | Kim2015 | 421 | 292 | 18% | 12% | 18.34144 | 3.322674
| 51Han | 208 | 321 | 34.21% | 17.70806 | 3.283979 |  | Kim2015 | 469 | 294 | 20% | 12% | 18.327 | 3.321802
| 51Han | 265 | 314 | 43.59% | 17.72533 | 3.285046 |  | Kim2015 | 516 | 331 | 22% | 6% | 18.06126 | 3.305669
| 51Han | 331 | 307 | 54.44% | 17.7426 | 3.286112 |  | Kim2015 | 516 | 379 | 22% | 0% | 17.72035 | 3.284738
| 51Han | 410 | 281 | 67.43% | 17.80674 | 3.290068 |  | Kim2015 | 586 | 379 | 25% | 0% | 17.72035 | 3.284738
| 51Han | 508 | 225 | 83.55% | 17.9449 | 3.298555 |  | Kim2015 | 703 | 376 | 30% | 0% | 17.74153 | 3.286047
| 51Han | 608 | 208 | 100% | 17.98684 | 3.301122 |  | Kim2015 | 823 | 375 | 35% | 0% | 17.7486 | 3.286483
| 83Bad | 305 | 307 | 50.16% | 17.7426 | 3.286112
| 83Bad | 365 | 288 | 60.03% | 17.78947 | 3.289004
| 83Bad | 487 | 252 | 80.1% | 17.87829 | 3.294468 | Comments: by taking the effect of Nb into account we put the bases for linearly additive effectsbetween Nb and Zr, which seems to stand in the present case
| 83Bad | 547 | 229 | 89.97% | 17.93503 | 3.29795
| 69Hic | 165 | 337 | 27.14% | 17.66859 | 3.281537
| 69Hic | 182 | 334 | 29.93% | 17.67599 | 3.281995
| 69Hic | 213 | 323 | 35.03% | 17.703125 | 3.283674
| 69Hic | 305 | 294 | 50.16% | 17.77467 | 3.288091
| 69Hic | 456 | 244 | 75% | 17.89803 | 3.29568
| 10AlZ | 134 | 313 | 22.04% | 17.7278 | 3.285198
| 10AlZ | 153 | 307 | 25.16% | 17.7426 | 3.286112
| 10AlZ | 183 | 302 | 30.1% | 17.75493 | 3.286874
| 10AlZ | 213 | 298 | 35.03% | 17.7648 | 3.287483
Comments: the extrapolation at low Nb content is very dependent of the estimated value for pure Ti

## ortho
Ti-Nb | Ref | x | ya | yb | yc | Nb (at-%?) | V atomic | a | b/3^0.5 | c | Ti-Nb-Zr | Ref | x | y | Nb (at.%) | Zr (at.%) | V atomic | a | Ti-Nb-Zr | Ref | x | y | Nb (at.%) | Zr (at.%) | V atomic | b | Ti-Nb-Zr | Ref | x | y | Nb (at.%) | Zr (at.%) | V atomic | c | Effect of O | Ref | System | ya | yb | yc | O (at-%) | a | b | c
| 58Bag | 0 | 225 | 225 | 225 | 0% |  |  |  | 4.68189 |  | Kim2015 | 91 | 554 | 4% | 30% | 14.67036 | 3.084302 |  | Kim2015 | 91 | 56 | 4% | 30% | 72.5922 | 5.255814 |  | Kim2015 | 91 | 154 | 4% | 30% | 56.28641 | 4.828488 |  | Tahara2016 | Ti-20at%Nb-O | 477 | 112 | 297 | 0% | 3.138722 | 4.868235 | 4.650588
| 58Bag | 19 | 225 | 225 | 225 | 1.496% |  |  |  | 4.68189 |  | Kim2015 | 139 | 551 | 6% | 30% | 14.85782 | 3.097384 |  | Kim2015 | 138 | 63 | 6% | 30% | 71.33479 | 5.225291 |  | Kim2015 | 138 | 153 | 6% | 30% | 56.43904 | 4.832849 |  | Tahara2016 | Ti-20at%Nb-O | 484 | 94 | 291 | 0.3% | 3.132899 | 4.889412 | 4.657647
| 58Bag | 97 | 206 | 231 | 228 | 7.638% | 17.7067 | 2.975591 | 2.93622 | 4.680315 |  | Kim2015 | 185 | 542 | 8% | 30% | 15.42975 | 3.136628 |  | Kim2015 | 186 | 77 | 8% | 30% | 68.86369 | 5.164244 |  | Kim2015 | 186 | 154 | 8% | 30% | 56.28641 | 4.828488 |  | Tahara2016 | Ti-20at%Nb-O | 488 | 87 | 289 | 0.5% | 3.129571 | 4.897647 | 4.66
| 58Bag | 115 | 193 | 235 | 225 | 9.055% | 17.79626 | 2.996063 | 2.929921 | 4.68189 |  | Kim2015 | 139 | 561 | 6% | 24% | 14.23911 | 3.053779 |  | Kim2015 | 139 | 69 | 6% | 24% | 70.26863 | 5.199128 |  | Kim2015 | 139 | 162 | 6% | 24% | 55.07527 | 4.793605
| 58Bag | 143 | 176 | 242 | 225 | 11.26% | 17.88772 | 3.022835 | 2.918898 | 4.68189 |  | Kim2015 | 186 | 550 | 8% | 24% | 14.92066 | 3.101744 |  | Kim2015 | 186 | 84 | 8% | 24% | 67.64984 | 5.133721 |  | Kim2015 | 187 | 163 | 8% | 24% | 54.92511 | 4.789244 | Comment: very few experimental data are available
| 58Bag | 184 | 170 | 242 | 217 | 14.49% | 17.95973 | 3.032283 | 2.918898 | 4.686089 |  | Kim2015 | 233 | 540 | 10% | 24% | 15.55881 | 3.145349 |  | Kim2015 | 210 | 91 | 10% | 24% | 66.45034 | 5.103198 |  | Kim2015 | 232 | 162 | 10% | 24% | 55.07527 | 4.793605
| 09Ban | 105 | 203 | 234 | 200 | 8.268% | 17.76188 | 2.980315 | 2.931496 | 4.695013 |  | Kim2015 | 210 | 555 | 9% | 18% | 14.60823 | 3.079942 |  | Kim2015 | 210 | 91 | 9% | 18% | 66.45034 | 5.103198 |  | Kim2015 | 210 | 168 | 9% | 18% | 54.17841 | 4.767442
| 09Ban | 153 | 152 | 230 | 176 | 12.05% | 18.32878 | 3.06063 | 2.937795 | 4.707612 |  | Kim2015 | 234 | 552 | 10% | 18% | 14.79516 | 3.093023 |  | Kim2015 | 233 | 95 | 10% | 18% | 65.77131 | 5.085756 |  | Kim2015 | 233 | 169 | 10% | 18% | 54.02988 | 4.763081
| 09Ban | 208 | 122 | 256 | 217 | 16.38% | 18.26841 | 3.107874 | 2.89685 | 4.686089 |  | Kim2015 | 257 | 547 | 11% | 18% | 15.11023 | 3.114826 |  | Kim2015 | 257 | 99 | 11% | 18% | 65.09693 | 5.068314 |  | Kim2015 | 257 | 169 | 11% | 18% | 54.02988 | 4.763081
| 68Hat | 262 | 108 | 327 | 324 | 20.63% | 17.47588 | 3.129921 | 2.785039 | 4.629921 |  | Kim2015 | 280 | 543 | 12% | 18% | 15.36549 | 3.132267 |  | Kim2015 | 280 | 106 | 12% | 18% | 63.92789 | 5.037791 |  | Kim2015 | 280 | 173 | 12% | 18% | 53.4385 | 4.74564
| 07Jeo | 34 |  |  | 200 | 2.677% |  |  |  | 4.695013 |  | Kim2015 | 304 | 551 | 13% | 12% | 14.85782 | 3.097384 |  | Kim2015 | 304 | 115 | 13% | 12% | 62.44551 | 4.998547 |  | Kim2015 | 304 | 180 | 13% | 12% | 52.41399 | 4.715116
| 07Jeo | 69 | 208 | 228 | 160 | 5.433% | 17.85153 | 2.972441 | 2.940945 | 4.71601 |  | Kim2015 | 328 | 545 | 14% | 12% | 15.23751 | 3.123547 |  | Kim2015 | 327 | 121 | 14% | 12% | 61.4701 | 4.972384 |  | Kim2015 | 328 | 183 | 14% | 12% | 51.97896 | 4.702035
| 07Jeo | 105 | 201 | 229 | 139 | 8.268% | 17.95 | 2.983465 | 2.93937 | 4.727034 |  | Kim2015 | 351 | 543 | 15% | 12% | 15.36549 | 3.132267 |  | Kim2015 | 351 | 125 | 15% | 12% | 60.8255 | 4.954942 |  | Kim2015 | 352 | 183 | 15% | 12% | 51.97896 | 4.702035
| 70Jep | 127 | 171 | 241 | 161 | 10% | 18.07275 | 3.030709 | 2.920472 | 4.715486 |  | Kim2015 | 374 | 538 | 16% | 12% | 15.68859 | 3.15407 |  | Kim2015 | 374 | 132 | 16% | 12% | 59.70833 | 4.924419 |  | Kim2015 | 374 | 186 | 16% | 12% | 51.54633 | 4.688953
| 07Jeo | 145 | 168 | 247 | 268 | 11.42% | 17.82745 | 3.035433 | 2.911024 | 4.659318 |  | Kim2015 | 374 | 544 | 16% | 6% | 15.30141 | 3.127907 |  | Kim2015 | 374 | 124 | 16% | 6% | 60.98623 | 4.959302 |  | Kim2015 | 378 | 186 | 16% | 6% | 51.54633 | 4.688953
| 07Jeo | 187 | 145 | 273 | 202 | 14.72% | 17.91869 | 3.071654 | 2.870079 | 4.693963 |  | Kim2015 | 398 | 540 | 17% | 6% | 15.55881 | 3.145349 |  | Kim2015 | 397 | 131 | 17% | 6% | 59.86708 | 4.928779 |  | Kim2015 | 402 | 190 | 17% | 6% | 50.97325 | 4.671512
| 70Jep | 191 | 133 | 286 | 191 | 15.04% | 17.92235 | 3.090551 | 2.849606 | 4.699738 |  | Kim2015 | 422 | 537 | 18% | 6% | 15.75375 | 3.15843 |  | Kim2015 | 421 | 132 | 18% | 6% | 59.70833 | 4.924419 |  | Kim2015 | 425 | 189 | 18% | 6% | 51.11612 | 4.675872
| 07Jeo | 230 | 119 | 295 | 231 | 18.11% | 17.88019 | 3.112598 | 2.835433 | 4.67874 |  | Kim2015 | 445 | 531 | 19% | 6% | 16.14849 | 3.184593 |  | Kim2015 | 445 | 140 | 19% | 6% | 58.4484 | 4.889535 |  | Kim2015 | 449 | 190 | 19% | 6% | 50.97325 | 4.671512
| 70Jep | 254 | 76 | 310 | 287 | 20% | 18.00315 | 3.180315 | 2.811811 | 4.649344 |  | Kim2015 | 351 | 562 | 15% | 0% | 14.1782 | 3.049419 |  | Kim2015 | 351 | 128 | 15% | 0% | 60.34502 | 4.94186 |  | Kim2015 | 349 | 192 | 15% | 0% | 50.6883 | 4.662791
| 07Jeo | 278 | 95 | 326 | 268 | 21.89% | 17.71188 | 3.150394 | 2.786614 | 4.659318 |  | Kim2015 | 422 | 554 | 18% | 0% | 14.67036 | 3.084302 |  | Kim2015 | 422 | 136 | 18% | 0% | 59.07613 | 4.906977 |  | Kim2015 | 419 | 195 | 18% | 0% | 50.26288 | 4.649709
| 07Ina | 127 | 194 | 247 | 185 | 10% | 17.75144 | 2.994488 | 2.911024 | 4.702887 |  | Kim2015 | 469 | 546 | 20% | 0% | 15.17378 | 3.119186 |  | Kim2015 | 469 | 146 | 20% | 0% | 57.51518 | 4.863372 |  | Kim2015 | 467 | 195 | 20% | 0% | 50.26288 | 4.649709
| 07Ina | 178 | 163 | 276 | 216 | 14.02% | 17.69636 | 3.043307 | 2.865354 | 4.686614 |  | Kim2015 | 516 | 540 | 22% | 0% | 15.55881 | 3.145349 |  | Kim2015 | 516 | 152 | 22% | 0% | 56.59195 | 4.837209 |  | Kim2015 | 513 | 196 | 22% | 0% | 50.12161 | 4.645349
| 07Ina | 203 | 144 | 288 | 244 | 15.98% | 17.69681 | 3.073228 | 2.846457 | 4.671916 |  | Kim2015 | 563 | 534 | 24% | 0% | 15.9503 | 3.171512 |  | Kim2015 | 563 | 159 | 24% | 0% | 55.52739 | 4.806686 |  | Kim2015 | 561 | 197 | 24% | 0% | 49.9806 | 4.640988
| 07Ina | 228 | 129 | 302 | 257 | 17.95% | 17.66887 | 3.09685 | 2.824409 | 4.665092
| 07Ina | 241 | 121 | 309 | 272 | 18.98% | 17.64168 | 3.109449 | 2.813386 | 4.657218 | Comments: by taking the effect of Nb into account we put the bases for linearly additive effectsbetween Nb and Zr, which seems to stand in the present case | [7 empty] | Comments: by taking the effect of Nb into account we put the bases for linearly additive effectsbetween Nb and Zr, which seems to stand in the present case | [7 empty] | Comments: by taking the effect of Nb into account we put the bases for linearly additive effectsbetween Nb and Zr, which seems to stand in the present case
| 07Ina | 254 | 106 | 317 | 281 | 20% | 17.67815 | 3.133071 | 2.800787 | 4.652493
| 07Ina | 266 | 104 | 320 | 288 | 20.94% | 17.65212 | 3.13622 | 2.796063 | 4.648819
| 07Ina | 279 | 88 | 333 | 294 | 21.97% | 17.65168 | 3.161417 | 2.775591 | 4.645669
| 06Kim | 190 | 153 | 280 | 269 | 14.96% | 17.64346 | 3.059055 | 2.859055 | 4.658793
| 06Kim | 228 | 132 | 293 | 290 | 17.95% | 17.6646 | 3.092126 | 2.838583 | 4.647769
| 07Dya | 254 | 101 | 309 | 293 | 20% | 17.77819 | 3.140945 | 2.813386 | 4.646194
| 10AlZ | 190 |  |  | 269 | 14.96% |  |  |  | 4.658793
| 10AlZ | 228 |  |  | 288 | 17.95% |  |  |  | 4.648819
| 10AlZ | 254 |  |  | 305 | 20% |  |  |  | 4.639895
| 10AlZ | 279 |  |  | 299 | 21.97% |  |  |  | 4.643045
| 10AlZ | 304 |  |  | 313 | 23.94% |  |  |  | 4.635696
| 10AlZ | 254 |  |  | 293 | 20% |  |  |  | 4.646194
| 72Mor | 177 | 167 | 266 |  | 13.94% |  | 3.037008 | 2.881102
| 72Mor | 213 | 149 | 294 |  | 16.77% |  | 3.065354 | 2.837008
| 72Mor | 238 | 111 | 306 |  | 18.74% |  | 3.125197 | 2.81811
| 70Jep | 63 | 209 |  |  | 4.961% |  | 2.970866
Comment: data beyond 22%Nb change the trend for orthorombic and are not taken into account for the fit