## Sheet1
alloy | alloyType
Ti-45Nb | Slip/Twinning
Ti-29Nb-2Mo-6Zr | TRIP
Ti-23.6Nb-5.1Mo-6.7Zr | TRIP
Ti-5.3Mo-6.5Sn-15.2Nb-5Zr | Slip/Twinning
Ti-5.3Mo-6.5Sn-10.2Nb-10Zr | Slip/Twinning
Ti-5Mo-6.2Sn-9.7Nb-9.5Zr | TRIP
Ti-4.9Mo-6Sn-14.2Nb-9.3Zr | Slip/Twinning
Ti-4.8Mo-5.9Sn-18.5Nb-9.1Zr | Slip/Twinning
Ti-5.1Mo-6.3Sn-9.9Nb-4.9Zr | Martensite at RT
Ti-5.5Mo-6.8Sn-10.7Nb | Martensite at RT
Ti-23Nb-2.0Fe-10Zr | Slip/Twinning
Ti-27Nb-1.5Fe-10Zr | Slip/Twinning
Ti-31Nb-1.0Fe-10Zr | Slip/Twinning
Ti-15Nb-3.0Fe | Slip/Twinning
Ti-19Nb-2.5Fe | Slip/Twinning
Ti-23Nb-2.0Fe | Slip/Twinning
Ti-27Nb-1.5Fe | Slip/Twinning
Ti-31Nb-1.0Fe | Slip/Twinning
Ti-12Mo-5Zr | Martensite at RT
Ti-40Nb-2Ta-3Zr | Slip/Twinning
Ti-25Nb-2Ta-3Zr | Martensite at RT
Ti-30Nb-2Ta-3Zr | Martensite at RT
Ti-35Nb-2Ta-3Zr | Superelastic
Ti-32.5Nb-6.8Zr-2.7Sn-0.3O | Slip/Twinning
Ti-16Nb-16Zr-6Sn | TRIP
Ti-12Nb-12Zr-12Sn | TRIP
Ti-24Nb-10Zr-5Sn | Slip/Twinning
Ti-15Nb-6Zr-10Sn-6Ta | Slip/Twinning
Ti-6Nb-12Zr-12Sn-6Mo | Slip/Twinning
Ti-10Nb-18Zr-10Sn | Slip/Twinning
Ti-15.5Nb-11.9Zr-11.6Sn | Slip/Twinning
Ti-11.6Nb-11.4Zr-12.0Sn | TRIP
Ti-9.8Nb-11.4Zr-11.8Sn | Martensite at RT
Ti-13.4Nb-11.8Zr-12.3Sn | TRIP
Ti-5.9Nb-1.7Mo-12.2Zr-12.4Sn | TRIP
Ti-5.7Nb-5.3Mo-11.6Zr-11.8Sn | Slip/Twinning
Ti-6.3Nb-2.9Mo-12.1Zr-11.7Sn | TRIP
Ti-5.8Nb-3.9Mo-11.8Zr-11.7Sn | Slip/Twinning
Ti-25Ta-25Nb | Superelastic
Ti-11Nb-7Fe | Martensite at RT
Ti-5V | Martensite at RT
Ti-8V | Martensite at RT
Ti-10V | Martensite at RT
Ti-11V | Martensite at RT
Ti-13V | Martensite at RT
Ti-29Nb-7Zr-0.7O | Slip/Twinning
Ti-35.3Nb-5.7Ta-7.3Zr | Slip/Twinning
Ti-35.3Nb-5.7Ta-7.3Zr-2Fe | Slip/Twinning
Ti-35.3Nb-5.7Ta-7.3Zr-2Fe-0.25Si | Slip/Twinning
Ti-35.3Nb-5.7Ta-7.3Zr-0.4O | Slip/Twinning
Ti-35.3Nb-5.7Ta-7.3Zr-0.7O | Slip/Twinning
Ti-35.3Nb-5.7Ta-7.3Zr-0.25Si-0.4O | Slip/Twinning
Ti-35.3Nb-5.7Ta-7.3Zr-0.25Si | Slip/Twinning
Ti-35.3Nb-5.7Ta-7.3Zr-0.25Si-0.7O | Slip/Twinning
Ti-23Nb-7Zr | Martensite at RT
Ti-28Nb-7Zr | Martensite at RT
Ti-33Nb-7Zr | Martensite at RT
Ti-10.02 Mo | Martensite at RT
Ti-10.83 Mo | Martensite at RT
Ti-12.89 Mo | Martensite at RT
Ti-15.05 Mo | Martensite at RT
Ti-29Nb-6Ta-5Zr | Superelastic
Ti-29Nb-11Ta-5Zr | Superelastic
Ti-29Nb-13Ta-4.5Zr | Slip/Twinning
Ti-8Mo-6Nb-4Zr | Martensite at RT
Ti-8Mo-5Nb-3Zr | Martensite at RT
Ti-8Mo-4Nb-2Zr | Superelastic
Ti-8Mo-4Nb-5Zr | Martensite at RT
Ti-6Mn | Martensite at RT
Ti-16.6Nb-10.6Sn | TRIP
Ti-21.1Nb-10.4Sn | TRIP
Ti-25.4Nb-10.1Sn | Slip/Twinning
Ti-30.8Nb-9.8Sn | Slip/Twinning
Ti-26Nb-2Fe | Slip/Twinning
Ti-26Nb-2Fe-2Sn | Slip/Twinning
Ti-26Nb-2Fe-4Sn | Slip/Twinning
Ti-26Nb-2Fe-6Sn | Slip/Twinning
Ti-26Nb-2Fe-8Sn | Slip/Twinning
Ti-30Nb-0.4O | Martensite at RT
Ti-32Nb-0.4O | Martensite at RT
Ti-34Nb-0.4O | Martensite at RT
Ti-36Nb-0.4O | Slip/Twinning
Ti-38Nb-0.4O | Slip/Twinning
Ti-40Nb-0.4O | Slip/Twinning
Ti-42Nb-0.4O | Slip/Twinning
Ti-12Mo-6Zr-2Fe | Martensite at RT
Ti-11Nb-6Fe | Martensite at RT
Ti-11Nb-9Fe | Slip/Twinning
Ti-15Mo-5Zr | Slip/Twinning
Ti-29Nb-13Ta-4Mo | Slip/Twinning
Ti-29.8Zr-0.3O | Martensite at RT
Ti-29.6Zr-2Mo-0.2O | Martensite at RT
Ti-29.3Zr-5.07Mo-0.162O | TRIP
Ti-29.45Zr-6.07Mo-0.115O | TRIP
Ti-29.50Zr-7.04Mo-0.174O | TRIP
Ti-29.55Zr-8.09Mo-0.257O | Slip/Twinning
Ti-30Zr-4Cr | TRIP
Ti-30Zr-5Cr | Slip/Twinning
Ti-30Zr-1Cr-5Mo | TRIP
Ti-30Zr-2Cr-4Mo | TRIP
Ti-30Zr-3Cr-3Mo | TRIP
Ti-24Nb-4Zr-7.9Sn | Superelastic
Ti-10Mo-1.25Si-7Zr | Slip/Twinning
Ti-10Mo-1.25Si-4Zr | Slip/Twinning
Ti-10Mo-1.25Si-10Zr | Slip/Twinning