## CLEAN
_Sort | Material | Nb,wt.% | Zr,wt.% | Ta,wt.% | Sn,wt.% | Fe,wt.% | Mn,wt.% | Si,wt.% | Mo,wt.% | O,wt.% | N,wt.% | C,wt.% | Modul elast, exp, GPa | ±d(GPa) | Elongation, % | max Tensile strength (MPa) | Yield strength (MPa) | Hardness (HV) | Product | Mechanical treatment | Deformation, % | Heat treatment | HT1: T, C | HT1: t, min | HT2: T, C | HT2: t, min | Reference
TiFe 7 | Ti-7Fe |  |  |  |  | 7 | [6 empty] | 130 | 1 | 7.9 | 1990 | 1874 |  | as-cast (cold crucible levitation melting process under the protection of an argon atmosphere in a water-cooled copper crucible) | [7 empty] | Ehtemam-Haghighi et al., 2016
TiFe 8 | Ti-8Fe |  |  |  |  | 8 | [6 empty] | 128 | [5 empty] | cold crucible levitation melting in argon atmosphere | [7 empty] | S. Ehtemam Haghighi et al., 2015
TiFeNb 7 | Ti-1Nb-7Fe | 1 |  |  |  | 7 | [6 empty] | 124 | 2 | 10 | 1972 | 1785 |  | as-cast (cold crucible levitation melting process under the protection of an argon atmosphere in a water-cooled copper crucible) | [7 empty] | Ehtemam-Haghighi, 2016
TiFeNb 7 | Ti-4Nb-7Fe | 4 |  |  |  | 7 | [6 empty] | 115 | 2 | 24.3 | 2093 | 1539 |  | cold crucible levitation melting process under the protection of an argon atmosphere in a water-cooled copper crucible | [7 empty] | Ehtemam-Haghighi et al., 2016
TiFeNb 7 | Ti-6Nb-7Fe | 6 |  |  |  | 7 | [6 empty] | 97 | 3 | 32.1 | 2014 | 1144 |  | cold crucible levitation melting process under the protection of an argon atmosphere in a water-cooled copper crucible | [7 empty] | Ehtemam-Haghighi et al., 2016
TiFeTa 10 | Ti-10Fe-10Ta |  |  | 10 |  | 10 | [6 empty] | 92 |  |  |  |  | 350 | cold crucible levitation melting in argon atmosphere | [7 empty] | S. Ehtemam Haghighi et al., 2021
TiFeTa 8 | Ti-8Fe-5Ta |  |  | 5 |  | 8 | [6 empty] | 119 |  |  |  |  | 440 | cold crucible levitation melting in argon atmosphere | [7 empty] | S. Ehtemam Haghighi et al., 2016
TiFeTa 8 | Ti-8Fe-8Ta |  |  | 8 |  | 8 | [6 empty] | 106 |  |  |  |  | 387 | cold crucible levitation melting in argon atmosphere | [7 empty] | S. Ehtemam Haghighi et al., 2017
TiFeTa 9 | Ti-9Fe-2Ta |  |  | 2 |  | 9 | [6 empty] | 111 |  |  |  |  | 377 | cold crucible levitation melting in argon atmosphere | [7 empty] | S. Ehtemam Haghighi et al., 2018
TiFeTa 9 | Ti-9Fe-5Ta |  |  | 5 |  | 9 | [6 empty] | 103 |  |  |  |  | 390 | cold crucible levitation melting in argon atmosphere | [7 empty] | S. Ehtemam Haghighi et al., 2019
TiFeTa 9 | Ti-9Fe-9Ta |  |  | 9 |  | 9 | [6 empty] | 98.5 |  |  |  |  | 370 | cold crucible levitation melting in argon atmosphere | [7 empty] | S. Ehtemam Haghighi et al., 2020
TiMn 12 | Ti-12Mn | [5 empty] | 11.5 |  |  | 0.252 | 0.0096 | 0.0096 | 96 |  | 2.6 | 973 | 932 | 291 | fabricated by metal injection molding | [7 empty] | Fernandes Santos et al., 2016
TiMn 13 | Ti-13Mn | [5 empty] | 13.3 |  |  | 0.27 | 0.0081 | 0.0081 | 99 |  | 0.65 | 938 |  |  | fabricated by metal injection molding | [7 empty] | Fernandes Santos et al., 2016
TiMn 13 | Ti-13Mn | [5 empty] | 12.65 |  |  | 0.0747 | 0.0043 | 0.0024 | 100 |  | 13 | 939 |  | 312 | arc-melting process | [7 empty] | Pedro Fernandes Santos et al., 2016
TiMn 15 | Ti-15Mn | [5 empty] | 15.4 |  |  | 0.275 | 0.0123 | 0.0123 | 98 |  |  | 677 |  |  | fabricated by metal injection molding | [7 empty] | Fernandes Santos et al., 2016
TiMn 17 | Ti-17Mn | [5 empty] | 17.1 |  |  | 0.316 | 0.0075 | 0.0075 | 103 |  |  | 339 |  | 317 | fabricated by metal injection molding | [7 empty] | Fernandes Santos et al., 2016
TiMn 18 | Ti-18Mn | [5 empty] | 17.65 |  |  | 0.0591 | 0.0021 | 0.0073 | 105 |  | 0.1 | 246 |  | 336 | arc-melting process | [7 empty] | Pedro Fernandes Santos et al., 2016
TiMn 6 | Ti-6Mn | [5 empty] | 5.6 |  |  | 0.0736 | 0.0045 | 0.0036 | 129 |  |  |  |  | 469 | arc-melting process | 2 hot forging and hot rolling 900 C |  | 1 homogenization, followed by ice water quenching; 3 solution treatment | 1000 | 360 | 900 | 60 | Pedro Fernandes Santos et al., 2016
TiMn 8 | Ti-8Mn | [5 empty] | 7.56 |  |  | 0.233 | 0.0064 | 0.0064 | 87 |  | 1.5 | 1162 | 1094 |  | fabricated by metal injection molding | [7 empty] | Fernandes Santos et al., 2016
TiMn 9 | Ti-9Mn | [5 empty] | 9.47 |  |  | 0.0727 | 0.0036 | 0.0031 | 94 |  | 19 | 1048 |  | 338 | arc-melting process | [7 empty] | Pedro Fernandes Santos et al., 2016
TiMn 9 | Ti-9Mn | [5 empty] | 9.29 |  |  | 0.244 | 0.0081 | 0.0081 | 89 |  | 4.7 | 1046 | 992 |  | fabricated by metal injection molding | [7 empty] | Fernandes Santos et al., 2016
TiMnMo 5 | Ti-5Mn-3Mo | [5 empty] | 5.07 |  | 2.92 | 0.067 |  | 0.0154 | 100 |  | 18 | 920 | 855 | 372 | cold crucible levitation melting | hot forging and hot rolling, both at 1173 K, and air-cooled, to obtain plates with a thickness of 8 mm. |  | homogenation treatment followed by an ice-water quenching; solution treatment followed by ice-water quenching | 999.85 | 360 | 899.85 | 360 | Pedro Fernandes Santos et al., 2015
TiMnMo 5 | Ti-5Mn-4Mo | [5 empty] | 4.99 |  | 3.98 | 0.0146 |  | 0.0146 | 91 |  | 34 | 815 | 815 |  | cold crucible levitation melting | hot forging and hot rolling, both at 1173 K, and air-cooled, to obtain plates with a thickness of 8 mm. |  | homogenation treatment followed by an ice-water quenching; solution treatment followed by ice-water quenching | 999.85 | 360 | 899.85 | 360 | Pedro Fernandes Santos et al., 2015
TiMnMo 6 | Ti-6Mn-3Mo | [5 empty] | 6.32 |  | 2.97 | 0.0097 |  | 0.0144 | 91 |  | 14 | 1220 | 1200 |  | cold crucible levitation melting | hot forging and hot rolling, both at 1173 K, and air-cooled, to obtain plates with a thickness of 8 mm. |  | homogenation treatment followed by an ice-water quenching; solution treatment followed by ice-water quenching | 999.85 | 360 | 899.85 | 360 | Pedro Fernandes Santos et al., 2015
TiMnMo 6 | Ti-6Mn-4Mo | [5 empty] | 6.27 |  | 3.8 | 0.0144 |  | 0.0144 | 89 |  | 15 | 1105 | 1090 | 336 | cold crucible levitation melting | hot forging and hot rolling, both at 1173 K, and air-cooled, to obtain plates with a thickness of 8 mm. |  | homogenation treatment followed by an ice-water quenching; solution treatment followed by ice-water quenching | 999.85 | 360 | 899.85 | 360 | Pedro Fernandes Santos et al., 2015
TiMo 10 | Ti-10.02 Mo | [7 empty] | 10.02 |  |  |  | 112.99 |  | 0.71 | 663 | 741 | 474 | arc melting furnace | [7 empty] | Nthabiseng Abigail Moshokoa et al., 2021
TiMo 11 | Ti-10.83 Mo | [7 empty] | 10.83 |  |  |  | 105.17 |  | 0.35 | 885 |  | 441 | arc melting furnace | [7 empty] | Nthabiseng Abigail Moshokoa et al., 2021
TiMo 12 | Ti–11.78Mo | [7 empty] | 11.78 |  |  |  | 133.15 | 10.52 |  |  |  | 390 | arc melting vacuum-pressure casting system | [7 empty] | M L Raganya et al., 2019
TiMo 13 | Ti-12.89 Mo | [7 empty] | 12.89 |  |  |  | 104.47 |  | 0.09 | 643 |  | 413 | arc melting furnace | [7 empty] | Nthabiseng Abigail Moshokoa et al., 2021
TiMo 15 | Ti-15.05 Mo | [7 empty] | 15.05 |  |  |  | 70.48 |  | 0.14 | 593 | 542 | 350 | arc melting furnace | [7 empty] | Nthabiseng Abigail Moshokoa et al., 2021
TiMo 3 | Ti-3.2Mo | [7 empty] | 3.0554 |  |  |  | 83.8 | [5 empty] | arc-melting and casting system |  |  | homogenized | 900 | 8*60 |  |  | Wei-dong Zhang et al., 2015
TiMo 7 | Ti-7.5Mo | [7 empty] | 7.5 |  |  |  | 70 | 3 | 16 | 1019 | 737 | 301 | arc-melting vacuum-pressure-type casting system | [7 empty] | Wen-Fu Ho, 2008
TiMo 8 | Ti-8Mo | [7 empty] | 8.0056 |  |  |  | 82.98 | [5 empty] | arc-melting and casting system |  |  | homogenized | 900 | 8*60 |  |  | Wei-dong Zhang et al., 2015
TiMo 8 | Ti-7.5Mo | [7 empty] | 7.5 |  |  |  | 70 |  | 42 | 806 | [10 empty] | Yu-Po Peng et al, 2015
TiMoNb 11 | Ti-11.1Mo-10.8Nb | 10.8 | [6 empty] | 11.1 |  |  |  | 56.9 | 3.08 |  |  |  | 312 | arc melting vacuum-pressure casting system | [7 empty] | M L Raganya et al., 2019
TiMoNb 11 | Ti-11.1Mo-10.8Nb | 10.8 | [6 empty] | 11.1 |  |  |  | 57 |  | 0.61 | 875 | 654 |  | arc melting vacuum-pressure casting system | [7 empty] | Lerato Raganya et al., 2021
TiMoNb 12 | Ti-12Mo-8Nb | 8 | [6 empty] | 12 |  |  |  | 91 | 0.53 | 33 | 716 | 528 |  | arc melting furnace with a tungsten electrode on a watercooled copper hearth |  |  | hot swaged (80%); annealed followed by water quenching at room temperature | 780 |  | 950 | 60 | Aline Raquel Vieira Nunes et al., 2017
TiMoNbZr 8 | Ti-8Mo-6Nb-4Zr | 6 | 4 | [5 empty] | 8 |  |  |  | 72 |  | 15 |  | 899 |  | arc melting | [7 empty] | Paul S Nnamchi et al., 2015
TiMoNbZr 8 | Ti-8Mo-5Nb-3Zr | 5 | 3 | [9 empty] | 69 |  | 21 |  | 947 |  | arc melting | [7 empty] | Paul S Nnamchi et al., 2015
TiMoNbZr 8 | Ti-8Mo-4Nb-2Zr | 4 | 2 | [9 empty] | 35.4 |  | 15 |  | 798 |  | arc melting | [7 empty] | Paul S Nnamchi et al., 2015
TiMoTa 12 | Ti-12Mo-5Ta |  |  | 5 |  |  |  |  | 12 |  |  |  | 74 | 3 |  |  |  | 303 | laboratory-scale arc furance under a high purity argon atmosphere |  |  | annealed and then quenched in water |  |  |  |  | D. M. Gordin et al., 2004+Ravikant Sharma et al., 2019
TiMoTa 12 | Ti-12Mo-5Ta |  |  | 5 |  |  |  |  | 12 |  |  |  | 74 | 3 |  |  |  | 303 | arc furnace under a high purity argon atmosphere |  |  | annealed and quenched in water | 950 | 60 |  |  | D. M. Gordin et al., 2004
TiMoZr 12 | Ti-12Mo-5Zr |  | 5 | [5 empty] | 12 |  |  |  | 90.9 | 2.2 | 4.1 | 1028 | 956 | 396 | vacuum non-consumable arc melting |  |  | homogenized | 999.85 | 60 |  |  | Changli Zhao et al., 2011
TiMoZr 12 | Ti-12Mo-5Zr |  | 5 | [5 empty] | 12 |  |  |  | 78.6 | 1.7 | 3.9 | 695 | 540 | 427 | vacuum non-consumable arc melting |  |  | homogenized; solution treatment | 999.85 | 60 | 779.85 | 60 | Changli Zhao et al., 2011
TiMoZr 12 | Ti-12Mo-5Zr |  | 5 | [5 empty] | 12 |  |  |  | 64.5 | 0.3 | 4.7 | 628 | 509 | 442 | vacuum non-consumable arc melting |  |  | homogenized; solution treatment | 999.85 | 60 | 859.85 | 60 | Changli Zhao et al., 2011
TiMoZr 15 | Ti-15Mo-5Zr |  | 4.76 |  |  | 0.046 |  |  | 14.74 | 0.183 | 0.0058 | 0.008 | 78 |  |  | 960 | [5 empty] | in as-quenched state (solution heat treated and water quenched) |  | 729.85 | 60 |  | Shuji Hanada et al., 1982
TiMoZr Si | Ti-10Mo-1.25Si-7Zr |  | 7 |  |  |  |  | 1.25 | 10 |  |  |  | 29.534 | 3 |  |  |  |  | vacuum arc melting furnace | [7 empty] | Yongzhong Zhan et al., 2012
TiMoZrFe 12 | Ti-12Mo-6Zr-2Fe |  | 6 |  |  | 2 |  |  | 12 |  |  |  | 107.1 | 3.3 | 1.3 |  | 1291 | 488 | LPBF |  |  | Simple-scanned |  |  |  |  | Ranxi Duan et al., 2021
TiMoZrFe 12 | Ti-12Mo-6Zr-2Fe |  | 6 |  |  | 2 |  |  | 12 |  |  |  | 85.7 | 0.3 | 12.7 | 1026 | 1026 | 343 | LPBF |  |  | Chess-scanned |  |  |  |  | Ranxi Duan et al., 2021
TiMoZrFe 12 | Ti-12Mo-6Zr-2Fe |  | 6 |  |  | 2 |  |  | 12 |  |  |  | 70.9 | 0.1 | 12 | 943 | 988 | 326 | LPBF |  |  | Solution heat-treated chess-scanned | 999.85 | 60 |  |  | Ranxi Duan et al., 2021
TiMoZrNb 8 | Ti-8Mo-4Nb-5Zr | 4 | 2 | [9 empty] | 52 |  | 26 |  | 483 |  | arc melting | [7 empty] | Paul S Nnamchi et al., 2015
TiMoZrSi 10 | Ti-10Mo-1.25Si-4Zr |  | 4 |  |  |  |  | 1.25 | 10 |  |  |  | 23.086 | 4 |  |  | 825 |  | vacuum arc melting furnace | [7 empty] | Yongzhong Zhan et al., 2012
TiMoZrSi 10 | Ti-10Mo-1.25Si-10Zr |  | 10 |  |  |  |  | 1.25 | 10 |  |  |  | 28.371 | 1 |  |  |  |  | vacuum arc melting furnace | [7 empty] | Yongzhong Zhan et al., 2012
TiMoZrSn 12 | Ti-11.5Mo-6Zr-4.5Sn |  | 6 |  | 4.5 |  |  |  | 11.5 | 0.18 | 0.05 |  | 79 | [5 empty] | 13 mm, plate | hot rolled | 43.33333 | unaged | 730 | 15 |  |  | R. Boyer et al., 1994
TiMoZrSn 12 | Ti-11.5Mo-6Zr-4.5Sn |  | 6 |  | 4.5 |  |  |  | 11.5 | 0.18 | 0.05 |  | 108 | [5 empty] | 13 mm, plate | hot rolled | 43.33333 | aged | 730 | 15 | 510 | 480 | R. Boyer et al., 1994
TiNb 15 | Ti-15Nb | 15 | [10 empty] | 133.06 |  |  |  |  | 264 | arc melting furnace with a non-consumable tungsten electrode in an ultrahigh purity argon atmosphere | [7 empty] | Rafael Formenton dos Santos et al., 2023
TiNb 22 | Ti-22Nb | 22 | [10 empty] | 72 |  | 31.5 | 600 | 400 |  | were arc-melted in a water-cooled copper crucible under Ar atmosphere | coldrolled into a sheet with a final thickness of approximately 1.5 mm under a reduction of 85% without intermediate annealing | 85 | homogenized at 1273 K for 36 ks and then solutionized at 1123 K for 3.6 ks, followed by quenching in water | 999.85 | 60 | 849.85 | 60 | Qiang Li et al., 2019
TiNb 39 | Ti-39Nb | 39 | [10 empty] | 45 | 3 |  | 500 | 156 |  | arc melting in an argon atmosphere | cold rolled | 89 | homogenized, then solution treated nd quenched into water | 949.85 | 300 | 799.85 | 60 | https://www.sciencedirect.com/science/article/pii/S1751616116301151
TiNb 39 | Ti-39Nb | 39 | [10 empty] | 39 | 2 |  | 745 | 410 |  | arc melting in an argon atmosphere | cold rolled | 89 | homogenized, then annealed and quenched into water | 949.85 | 300 | 249.85 | 30 | https://www.sciencedirect.com/science/article/pii/S1751616116301152
TiNb 40 | Ti-40Nb | 40 | [10 empty] | 64 |  |  |  |  | 197 | arc melting furnace with a non-consumable tungsten electrode in an ultrahigh purity argon atmosphere | [7 empty] | Rafael Formenton dos Santos et al., 2025
TiNb 45 | Ti-45Nb | 45 | [10 empty] | 65 | [5 empty] | hot hydrostatic extrusion | [7 empty] | Ajit Panigrahi et al., 2016
TiNbFe 11 | Ti-11Nb-0.5Fe | 11 |  |  |  | 0.5 | [6 empty] | 109 |  | 18 |  | 796 | 278 | as-cast, 8mm Diametar, 4 mm Thickness | [7 empty] | Shima Ehtemam-Haghighi et al., 2016
TiNbFe 11 | Ti-11Nb-3.5Fe | 11 |  |  |  | 3.5 | [6 empty] | 101 | 4 | 29 |  | 932 | 303 | as-cast, 8mm Diametar, 4 mm Thickness |  |  | solution heat treatment at 750 ºC for 10 min and then and water-quenched | 750 | 10 |  |  | Shima Ehtemam-Haghighi et al., 2016
TiNbFe 11 | Ti-11Nb-6Fe | 11 |  |  |  | 6 | [6 empty] | 89 |  | 36 |  | 1137 | 357 | as-cast, 8mm Diametar, 4 mm Thickness | [7 empty] | Shima Ehtemam-Haghighi et al., 2016
TiNbFe 11 | Ti-11Nb-9Fe | 11 |  |  |  | 9 | [6 empty] | 82 |  | 38 |  | 1078 | 334 | as-cast, 8mm Diametar, 4 mm Thickness | [7 empty] | Shima Ehtemam-Haghighi et al., 2016
TiNbFe 11 | Ti-11Nb-7Fe | 11 |  |  |  | 7 | [6 empty] | 86 | 1 | 41.5 | 2006 | 985 |  | cold crucible levitation melting process under the protection of an argon atmosphere in a water-cooled copper crucible | [7 empty] | Ehtemam-Haghighi et al., 2016
TiNbFe 15 | Ti-15Nb-3.0Fe | 15 |  |  |  | 3 | [6 empty] | 94 |  |  |  | 695 |  | non-consumable electric-arc furnace with protective Ar (99.99%) atmosphere |  |  | solution heat treatment at 750 ºC for 10 min and then and water-quenched | 750 | 10 |  |  | Camilo A.F. Salvador et al., 2017
TiNbFe 19 | Ti-19Nb-2.5Fe | 19 |  |  |  | 2.5 | [6 empty] | 90 |  |  |  | 672 |  | non-consumable electric-arc furnace with protective Ar (99.99%) atmosphere |  |  | solution heat treatment at 750 ºC for 10 min and then and water-quenched | 750 | 10 |  |  | Camilo A.F. Salvador et al., 2017
TiNbFe 23 | Ti-23Nb-2.0Fe | 23 |  |  |  | 2 | [6 empty] | 95 |  |  |  | 604 |  | non-consumable electric-arc furnace with protective Ar (99.99%) atmosphere |  |  | solution heat treatment at 750 ºC for 10 min and then and water-quenched | 750 | 10 |  |  | Camilo A.F. Salvador et al., 2017
TiNbFe 26 | Ti-26Nb-2Fe | 27.18 |  |  | 0 | 2.12 | [6 empty] | 83 | [6 empty] | cold rolled | 84 | homogenized, water quenching | 1000 | 60 |  |  | Qiang Li et al., 2022
TiNbFe 27 | Ti-27Nb-1.5Fe | 27 |  |  |  | 1.5 | [6 empty] | 81 |  |  |  | 496 |  | non-consumable electric-arc furnace with protective Ar (99.99%) atmosphere |  |  | solution heat treatment at 750 ºC for 10 min and then and water-quenched | 750 | 10 |  |  | Camilo A.F. Salvador et al., 2017
TiNbFe 31 | Ti-31Nb-1.0Fe | 31 |  |  |  | 1 | [6 empty] | 81 |  |  |  | 477 |  | non-consumable electric-arc furnace with protective Ar (99.99%) atmosphere |  |  | solution heat treatment at 750 ºC for 10 min and then and water-quenched | 750 | 10 |  |  | Camilo A.F. Salvador et al., 2017
TiNbFe 9 | Ti-9Nb-7Fe | 9 |  |  |  | 7 | [6 empty] | 89 | 1 | 40.5 | 2007 | 1010 |  | cold crucible levitation melting process under the protection of an argon atmosphere in a water-cooled copper crucible | [7 empty] | Shima Ehtemam-Haghighi et al., 2016
TiNbMo 20 | Ti-10.2Mo-19.5Nb | 19.5 | [6 empty] | 10.2 |  |  |  | 62 |  | 0.44 | 685 | 873 |  | arc melting vacuum-pressure casting system | [7 empty] | Lerato Raganya et al., 2021
TiNbMo 27 | Ti-9.2Mo-26.7Nb | 26.7 | [6 empty] | 9.2 |  |  |  | 71 |  | 3.1 | 875 | 844 |  | arc melting vacuum-pressure casting system | [7 empty] | Lerato Raganya et al., 2021
TiNbMo 38 | Ti-38.1Nb-12.1Mo | 38.1 | [6 empty] | 12.1 |  |  |  | 54.5 |  |  | 663 | 581 | 242 | [8 empty] | Peiyou Li et al., 2020
TiNbMo 39 | Ti-39.3Nb-6.3Mo | 39.3 | [6 empty] | 6.3 |  |  |  | 63.6 |  |  | 621 | 554 | 211 | [8 empty] | Peiyou Li et al., 2020
TiNbMo 39 | Ti-38.7Nb-9.2Mo | 38.7 | [6 empty] | 9.2 |  |  |  | 55.7 |  |  | 634 | 578 | 218 | [8 empty] | Peiyou Li et al., 2020
TiNbMo 40 | Ti-39.9Nb-3.2Mo | 39.9 | [6 empty] | 3.2 |  |  |  | 67 |  |  | 535 | 481 | 189 | [8 empty] | Peiyou Li et al., 2020
TiNbMoat 12.1 | Ti-26Nb-8Mo | 12.1 | [6 empty] | 38.08 |  |  |  | 54.5 |  |  | 663 |  | 242 | arc-melting furnace in an argon atmosphere | [7 empty] | Peiyou Li et al., 2020
TiNbMoZrSn 15 | Ti-3Zr-2Sn-3Mo-15Nb | 15 | 3 |  | 2 |  |  |  | 3 |  |  |  | 38 | [6 empty] | cold-rolled | 80 |  | 610 | 30 |  |  | Yu, Z et al., 2012
TiNbO 38 | Ti-38Nb-0.13O | 38 | [7 empty] | 0.13 |  |  | 57 |  | 35.2 | 490 |  |  | arc-melted in a water-sealed copper crucible in Ar atmosphere | 2 hot-rolled to a thickness of 2.2 mm | 80 | homogenized |  |  |  |  | Yu, Z et al., 2012
TiNbO 38 | Ti-38Nb-0.24O | 38 | [7 empty] | 0.24 |  |  | 59 |  | 35.5 | 590 |  |  | arc-melted in a water-sealed copper crucible in Ar atmosphere | 3 hot-rolled to a thickness of 2.2 mm | 80 | homogenized |  |  |  |  | Yu, Z et al., 2012
TiNbO 38 | Ti-38Nb-0.46O | 38 | [7 empty] | 0.46 |  |  | 62 |  | 25 | 780 |  |  | arc-melted in a water-sealed copper crucible in Ar atmosphere | 4 hot-rolled to a thickness of 2.2 mm | 80 | homogenized |  |  |  |  | Yu, Z et al., 2012
TiNbSn 10 | Ti-10Nb | 10 | [10 empty] | 76 | [5 empty] | milled using a ball milling machine for 10 h; sintered at 1300 ◦C for 2 h | [7 empty] | Fangxia Xie et al., 2022
TiNbSn 10 | Ti-10Nb-3Sn | 10 |  |  | 3 | [7 empty] | 74 | [5 empty] | milled using a ball milling machine for 10 h; sintered at 1300 ◦C for 2 h | [7 empty] | Fangxia Xie et al., 2022
TiNbSn 10 | Ti-10Nb-5Sn | 10 |  |  | 5 | [7 empty] | 73.5 | [5 empty] | milled using a ball milling machine for 10 h; sintered at 1300 ◦C for 2 h | [7 empty] | Fangxia Xie et al., 2022
TiNbSn 10 | Ti-10Nb-8Sn | 10 |  |  | 8 | [7 empty] | 73 | [5 empty] | milled using a ball milling machine for 10 h; sintered at 1300 ◦C for 2 h | [7 empty] | Fangxia Xie et al., 2022
TiNbSn 10 | Ti-10Nb-5Sn | 16.62 |  |  | 10.62 | [7 empty] | 80 |  | 6.84 |  | 787 |  | arc-melting in an argon atmosphere | [7 empty] | Qiang Li et al., 2019
TiNbSn 13 | Ti-13Nb-5Sn | 21.02 |  |  | 11.08 | [7 empty] | 75 |  | 9.46 |  | 772 |  | arc-melting in an argon atmosphere | [7 empty] | Qiang Li et al., 2019
TiNbSn 17 | Ti-16.6Nb-10.6Sn | 16.6 |  |  | 10.6 | [7 empty] | 80 |  | 6.84 |  | 787 | 230 | [8 empty] | Qiang Li et al., 2019
TiNbSn 21 | Ti-21.2Nb-10.4Sn | 21.2 |  |  | 10.4 | [7 empty] | 75 |  | 3.71 |  | 435 | 218 | [8 empty] | Qiang Li et al., 2019
TiNbSn 25 | Ti-25.4Nb-10.1Sn | 25.4 |  |  | 10.1 | [7 empty] | 62 |  | 5.3 |  | 611 | 220 | [8 empty] | Qiang Li et al., 2019
TiNbSn 31 | Ti-30.8Nb-9.8Sn | 30.8 |  |  | 9.8 | [7 empty] | 61 |  | 9.46 |  | 772 | 226 | [8 empty] | Peiyou Li et al., 2019
TiNbSn 33 | Ti-33Nb-4Sn | 33 |  |  | 4 | [7 empty] | 36 |  |  | 853 | 763 |  | arc melted in an argon atmosphere | cold rolled | 87 | homogenized, forged and then solution treated, followed by quenching into water; annealed followed by quenching into water | 799.85 | 60 | 399.85 | 20 | Y.P. Hou et al., 2016
TiNbSn 35 | Ti-35Nb-4Sn | 35 |  |  | 4 | [7 empty] | 44 | [13 empty] | Mohsin Talib Mohammed et al.,2014
TiNbSn 35 | Ti-35Nb-7.9Sn | 35 |  |  |  | 7.9 | [6 empty] | 43 | [5 empty] | arc melting in an argon atmosphere |  |  | homogenized, solution treated + qw | 1149.85 | 1440 | 949.85 | 120 | Y.P. Hou et al., 2016
TiNbSn 35 | Ti-35Nb-4Sn | 35 |  |  |  | 4 | [6 empty] | 36 | [5 empty] | arc melting in an argon atmosphere |  |  | homogenized, solution treated + qw | 1149.85 | 1440 | 949.85 | 120 | Hiroaki Matsumoto et alj., 20045
TiNbSnat 16 | Ti-16Nb-5Sn | 25.16 |  |  | 10.82 | [7 empty] | 62 |  | 5.3 |  | 611 |  | arc-melting in an argon atmosphere | [7 empty] | Peiyou Li et al., 2019
TiNbSnat 20 | Ti-20Nb-5Sn | 30.51 |  |  | 10.51 | [7 empty] | 61 |  | 3.71 |  | 435 |  | arc-melting in an argon atmosphere | [7 empty] | Peiyou Li et al., 2019
TiNbSnFe 17 | Ti-17Nb-8Sn-1Fe | 16.78 |  |  | 7.51 | 1.21 | [6 empty] | 58 | [5 empty] | arc-melting and casting system | [7 empty] | Hsueh-Chuan Hsu et al., 2026
TiNbSnFe 17 | Ti-17Nb-8Sn-1.5Fe | 16.87 |  |  | 7.62 | 1.33 | [6 empty] | 62 | [5 empty] | arc-melting and casting system | [7 empty] | Hsueh-Chuan Hsu et al., 2027
TiNbSnFe 19 | Ti-19Nb-8Sn-0.5Fe | 45.188 |  |  | 7.37 | 0.61 | [6 empty] | 67.7 | [5 empty] | arc-melting and casting system | [7 empty] | Hsueh-Chuan Hsu et al., 2028
TiNbSnFe 19 | Ti-19Nb-8Sn-1Fe | 18.82 |  |  | 7.96 | 1.23 | [6 empty] | 50.5 | [5 empty] | arc-melting and casting system | [7 empty] | Hsueh-Chuan Hsu et al., 2029
TiNbSnFe 26 | Ti-26Nb-2Fe-2Sn | 26.75 |  |  | 1.9 | 2.16 | [6 empty] | 64 | [6 empty] | cold rolled | 84 | homogenized, water quenching | 1000 | 60 |  |  | Qiang Li et al., 2022
TiNbSnFe 26 | Ti-26Nb-2Fe-4Sn | 27.61 |  |  | 4.48 | 1.68 | [6 empty] | 58 | [6 empty] | cold rolled | 84 | homogenized, water quenching | 1000 | 60 |  |  | Qiang Li et al., 2022
TiNbSnFe 26 | Ti-26Nb-2Fe-6Sn | 26.41 |  |  | 5.88 | 2.09 | [6 empty] | 60 | [6 empty] | cold rolled | 84 | homogenized, water quenching | 1000 | 60 |  |  | Qiang Li et al., 2022
TiNbSnFe 26 | Ti-26Nb-2Fe-8Sn | 25.72 |  |  | 8.29 | 2.17 | [6 empty] | 63 | [6 empty] | cold rolled | 84 | homogenized, water quenching | 1000 | 60 |  |  | Qiang Li et al., 2022
TiNbSnMo 25 | Ti-25Nb-2Mo-4Sn | 25 |  |  | 4 |  |  |  | 2 |  |  |  | 65 | [13 empty] | Athos H. Plaine et alk., 2019
TiNbSnMoZr 10 | Ti-5.1Mo-6.3Sn-9.9Nb-4.9Zr | 9.9 | 4.9 |  | 6.3 |  |  |  | 5.1 |  |  |  | 59 |  | 13.8 | 762 | 275 | [9 empty] | Beibei Jiang et al., 2017
TiNbSnMoZr 10 | Ti-9.9Nb-4.9Zr-5.1Mo-6.3Sn | 9.9 | 4.9 |  | 6.3 |  |  |  | 5.1 |  |  |  | 59 | [13 empty] | Mohsin Talib Mohammed et al.,2014
TiNbSnMoZr 15 | Ti-5.3Mo-6.5Sn-15.2Nb-5Zr | 15.2 | 5 |  | 6.5 |  |  |  | 5.3 |  |  |  | 55 |  | 14.2 | 692 | 533 | [9 empty] | Beibei Jiang et al., 2017
TiNbSnMoZr 15 | Ti-15.2Nb-5Zr-5.3Mo-6.5Sn | 15.2 | 5 |  | 6.5 |  |  |  | 5.3 |  |  |  | 55 | [13 empty] | Mohsin Talib Mohammed et al.,2014
TiNbSnTaZr 19 | Ti-19Nb-5Ta-1Zr-9Sn | 21.19 | 0.45 | 6.64 | 9.47 | [7 empty] | 80.58 | 1.42 | [7 empty] | under Ar atmosphere, heat treated at 1473 K for 30 h and then water quenched. | 1200 | 30 |  |  | Yuanyao Cheng et al., 2022
TiNbSnZr 12 | Ti-11.6Nb-11.4Zr-12.0 Sn | 11.6 | 11.4 |  | 12 | [7 empty] | 42.4 | [13 empty] | Chun-Te Wu et al., 2022
TiNbSnZr 13 | Ti-13.4Nb-11.8Zr-12.3Sn | 13.4 | 11.8 |  | 12.03 | [7 empty] | 51.6 | [5 empty] | arc-melting method in a vacuum melting furnace under Ar atmosphere |  |  | homogenized in a quartz tube under Ar atmosphere and quenched in water; hot rolled (2.5 mm, 999.85); heat treated and quenched to room temperatur | 1199.85 | 24*60 | 899.85 | 10 | Chun-Te Wu et al., 2022
TiNbSnZr 16 | Ti-15.5Nb-11.9Zr-11.6Sn | 15.5 | 11.9 |  | 11.6 | [7 empty] | 71.3 | [5 empty] | arc-melting method in a vacuum melting furnace under Ar atmosphere |  |  | homogenized in a quartz tube under Ar atmosphere and quenched in water; hot rolled (2.5 mm, 999.85); heat treated and quenched to room temperatur | 1199.85 | 24*60 | 899.85 | 10 | Chun-Te Wu et al., 2022
TiNbSnZr 16 | Ti-16Nb-8Sn-8Zr | 16.42 | 8.45 |  | 7.2 | [7 empty] | 75 | [5 empty] | arc-melting and casting system | [7 empty] | Hsueh-Chuan Hsu et al., 2022
TiNbSnZr 18 | Ti-17.7Nb-4.8Zr-14.6Sn | 17.7 | 4.8 |  | 14.6 | [7 empty] | 52.5 | [6 empty] | hot-rolled plates, 1000 C, to 2,5 mm |  | homogenized, mechanical, heat treated and water quenched to room temperature | 1200 | 1440 | 900 | 10 | Chun-Te Wu et al., 2023
TiNbSnZr 18 | Ti-18Nb-8Sn-7Zr | 17.74 | 7.11 |  | 7.13 | [7 empty] | 60.9 | [5 empty] | arc-melting and casting system | [7 empty] | Hsueh-Chuan Hsu et al., 2023
TiNbSnZr 20 | Ti-20Nb-8Sn-6Zr | 20 | 6.4 |  | 7.11 | [7 empty] | 50.4 | [5 empty] | arc-melting and casting system | [7 empty] | Hsueh-Chuan Hsu et al., 2024
TiNbSnZr 22 | Ti-22Nb-8Sn-5Zr | 20.06 | 6 |  | 7.33 | [7 empty] | 53.5 | [5 empty] | arc-melting and casting system | [7 empty] | Hsueh-Chuan Hsu et al., 2025
TiNbSnZr 24 | Ti-24Nb-4Zr-7.9Sn | 24 | 4 |  | 7.9 | [7 empty] | 33 | [13 empty] | Mohsin Talib Mohammed et al.,2014
TiNbSnZr 24 | Ti-24Nb-4Zr-7.5Sn | 24.1 | 3.92 |  | 7.85 |  |  |  |  | 0.11 | 0.008 |  | 42 |  |  | 850 |  |  | vacuum arc remelting |  |  | hot forged; hot rolled, cooled in air for 40 s and then quenched in water | 850 |  | 800 |  | Y.L. Hao et al., 2007
TiNbSnZr 24 | Ti-24Nb-4Zr-8Sn | 24 | 4 |  | 8 | [7 empty] | 56.9 |  |  | 795 |  |  | sintered at 1300 in a tube furnace under a flowing Ar atmosphere |  |  | solution treated and quenched into water | 1000 | 60 |  |  | Xia Li et al., 2019
TiNbSnZr 24 | Ti-24Nb-4Zr-8Sn | 24 | 4 |  | 8 | [7 empty] | 58.3 |  |  | 760 |  |  | sintered at 1400 in a tube furnace under a flowing Ar atmosphere |  |  | solution treated and quenched into water | 1000 | 60 |  |  | Xia Li et al., 2019
TiNbSnZr 24 | Ti-24Nb-4Zr-8Sn | 24 | 4 |  | 8 | [7 empty] | 59.2 |  |  | 755 |  |  | sintered at 1500 in a tube furnace under a flowing Ar atmosphere |  |  | solution treated and quenched into water | 1000 | 60 |  |  | Xia Li et al., 2019
TiNbSnZr 24 | Ti-24Nb-4Zr-7.9Sn | 24 | 4 |  | 7.9 | [7 empty] | 42 |  |  | 850 |  |  | vacuum arc remelting |  |  | hot forge; hot rolled and cooled in air for 40 s and then quenched in water | 850 |  | 800 |  | Y.L. Hao et al., 2007
TiNbSnZrMo 14 | Ti-13.5Nb-2.8Mo-4.4Zr-8Sn | 13.5 | 4.4 |  | 8 |  |  |  | 2.8 |  |  |  | 46 | [13 empty] | Kai-Yang Liu et al., 2022
TiNbSnZrTa 15 | Ti-14.6Nb-5.7Zr-9.9Sn-5.5Ta | 14.6 | 5.7 | 5.5 | 9.9 | [7 empty] | 52.2 | [13 empty] | Chun-Te Wu et al., 2020
TiNbTa 25 | Ti-25Nb-25Ta | 25 |  | 25 | [8 empty] | 55 |  | 20 | 530 |  | 145 | cold crucible semi-levitation melting technique, using a high-frequency induction generator heating system | cold rolled | 80 | annealed, and then water quenched; solution treated | 950 | 1200 | 850 | 30 | E. Bertrand et al., 2010
TiNbTaMo 16 | Ti-16Nb-13Ta-4Mo | 16 |  | 13 |  |  |  |  | 4 |  |  |  | 43.5 | [5 empty] | were melted by tri-arc furnace | cold rolled | 75 | homogenized | 999.85 |  |  |  | Daisuke Kuroda et al., 1998
TiNbTaMo 29 | Ti-29Nb-13Ta-4Mo | 29 |  | 13 |  |  |  |  | 4 |  |  |  | 65 | [13 empty] | Vitor Eduardo Pinotti et al., 2021
TiNbTaMoSn 17 | Ti-16.6Nb-4.9Mo-2Sn-9.2Ta | 16.6 |  | 9.2 | 2 |  |  |  | 4.9 |  |  |  | 73 | [13 empty] | Qiang Li et al., 2019
TiNbTaSn 29 | Ti-29Nb-13Ta-2Sn | 29 |  | 13 | 2 | [7 empty] | 47 | [13 empty] | Daisuke Kuroda et al., 1998
TiNbTaSn 29 | Ti-29Nb-13Ta-4.6Sn | 29 |  | 13 | 4.6 | [7 empty] | 55 |  |  |  | 920 | [9 empty] | Daisuke Kuroda et al., 1998
TiNbTaSn 29 | Ti-29Nb-13Ta-6Sn | 29 |  | 13 | 6 | [7 empty] | 74 | [13 empty] | Daisuke Kuroda et al., 1998
TiNbTaSnZr 21 | Ti-21.2Nb-4.2Zr-5.4Sn-8.2Ta | 21.2 | 4.2 | 8.2 | 5.4 | [7 empty] | 47 | 2 | [12 empty] | Fei Yang et al. 2020
TiNbTaZr 17 | Ti-17.4Nb-8.1Ta-3.4Zr | 17.4 | 3.4 | 8.1 | [8 empty] | 55.3 | [13 empty] | Qiang Li et al., 2019
TiNbTaZr 29 | Ti-29Nb-6Ta-5Zr | 29 | 5 | 6 | [8 empty] | 43 | [13 empty] | Chun-Te Wu et al., 2022
TiNbTaZr 29 | Ti-29Nb-13Ta-7.1Zr | 29 | 7.1 | 13 | [8 empty] | 55 | [13 empty] | Mohsin Talib Mohammed et al., 2014
TiNbTaZr 29 | Ti-29Nb-11Ta-5Zr | 29 | 5 | 11 | [8 empty] | 50 | [13 empty] | P. Laheurte et al., 2010
TiNbTaZr 29 | Ti-29Nb-13Ta-4.5Zr | 29 | 4.5 | 13 | [8 empty] | 60 | [13 empty] | P. Laheurte et al., 2010
TiNbTaZr 29 | Ti-29Nb-13Ta-4.6Zr | 29 | 4.6 | 13 | [8 empty] | 47.8 | 0.22 | [12 empty] | G.L.G.S.B. Srinivas Kumar et al., 2019
TiNbTaZr 35 | Ti-35Nb-2Ta-3Zr | 35 | 6 | 2 | [8 empty] | 47.63 |  |  | 577 |  |  | arc-melting under an argon atmosphere |  |  | hot rolling (35) | 900 |  |  |  | Chuanyuan Mao et al., 2022
TiNbTaZr 40 | Ti-40Nb-2Ta-3Zr | 40 | 3 | 2 | [8 empty] | 57.8 |  | 17.8 | 589 |  |  |  | cold-rolled with a deformation of 90%, and the thickness of the final ingots was about 1 mm | 90 | annealing treatment of 923 K for 10 min in an argon tube furnace, and then air-cooled to room temperature | 1196.15 | 10 |  |  | Chen, Juan et al., 2019
TiNbTaZrMo 19 | Ti-19Nb-16Ta-7Zr-4Mo | 22.28 | 4.81 | 15.43 |  |  |  |  | 4.77 |  |  |  | 87.09 | 2.3 | [7 empty] | under Ar atmosphere, heat treated at 1473 K for 30 h and then water quenched. | 1200 | 30 |  |  | Xingjun Liu et al., 2022
TiNbTaZrSn 13 | Ti-13Nb-12Ta-10Zr-4Sn | 10.67 | 11.66 | 12.83 | 4.41 | [7 empty] | 69.91 | 2.79 | [7 empty] | under Ar atmosphere, heat treated at 1473 K for 30 h and then water quenched. | 1200 | 30 |  |  | Xingjun Liu et al., 2022
TiNbZr 13 | Ti-13Nb-13Zr | 13 | 13 | [9 empty] | 77 | [13 empty] | Mohsin Talib Mohammed et al., 2014
TiNbZr 13 | Ti-13Nb-13Zr | 13 | 13 | [9 empty] | 79 |  | 15 | 1030 | 900 |  | furnace arc melting |  |  | WQ/Aged | 1000 | 60 |  |  | Schneider, S.G et al., 2020
TiNbZr 13 | Ti-13Nb-13Zr | 13 | 13 | [9 empty] | 47.5 | 2.5 |  | 1075 |  |  | furnace arc melting | Cold-worked | 50-70 | [5 empty] | Schneider, S.G et al., 2020
TiNbZr 13 | Ti-13Nb-13Zr | 13 | 13 | [9 empty] | 52 |  | 3 | 1280 | 1270 |  | furnace arc melting | Cold-worked | 52 | [5 empty] | Schneider, S.G et al., 2020
TiNbZr 13 | Ti-13Nb-13Zr | 13 | 13 | [9 empty] | 60 |  | 15 | 860 | 640 |  | furnace arc melting |  |  | Treated + QW | 1000 | 60 |  |  | Schneider, S.G et al., 2020
TiNbZr 19 | Ti-19Nb-14Zr | 19 | 14 | [9 empty] | 14 | [13 empty] | Mohsin Talib Mohammed et al.,2014
TiNbZr 23 | Ti-23Nb-7Zr | 23 | 7 | [9 empty] | 36 |  |  |  |  | 237 | arc melting |  |  | homogenised, in argon atmosphere and water quenched to room temperature | 1000 | 60 |  |  | Magdalen H.C. Tan et al., 2019
TiNbZr 28 | Ti-28Nb-7Zr | 28 | 7 | [9 empty] | 29 |  |  |  |  | 194 | arc melting | [7 empty] | Magdalen H.C. Tan et al., 2019
TiNbZr 33 | Ti-33Nb-7Zr | 33 | 7 | [9 empty] | 29 |  |  |  |  | 181 | arc melting | [7 empty] | Magdalen H.C. Tan et al., 2019
TiNbZr 33 | Ti-33Nb-33Zr | 33 | 33 | [9 empty] | 54 |  |  |  |  | 211 | arc melting furnace with a non-consumable tungsten electrode in an ultrahigh purity argon atmosphere | [7 empty] | Rafael Formenton dos Santos et al., 2026
TiNbZr 40 | Ti-40Nb-40Zr | 40 | 40 | [9 empty] | 78 |  |  |  |  | 232 | arc melting furnace with a non-consumable tungsten electrode in an ultrahigh purity argon atmosphere | [7 empty] | Rafael Formenton dos Santos et al., 2027
TiNbZr 41 | Ti-41.1Nb-7.1Zr | 41.1 | 7.1 | [9 empty] | 65 | 1 | 16 | 490 | 490 | 490 | arc melting under argon atmosphere | cold working by swaging | 89 | heat treatment+WQ | 1000 | 120 | 1000 | 120 | L.M. Elias et al., 2006
TiNbZrFe 23 | Ti-23Nb-2.0Fe-10Zr | 23 |  |  |  | 2 | [6 empty] | 79 | 1 |  |  | 782 |  | vacuum arc melting furnace | cold-rolled | 20 | homogenization heat-treatment; solution/recrystallization heat-treatment followed by water-quenchin | 1000 | 12*60 | 800 | 10 | Camilo A F Salvador et al., 2021
TiNbZrFe 23 | Ti-23Nb-2.0Fe-10Zr | 23 |  |  |  | 2 | [6 empty] | 104 | 10 |  |  | 980 |  | vacuum arc melting furnace | cold-rolled | 20 | homogenization heat-treatment; solution/recrystallization heat-treatment followed by step-quenching | 1000 | 12*61 | 800 | 10 | Camilo A F Salvador et al., 2021
TiNbZrFe 27 | Ti-27Nb-1.5Fe-10Zr | 27 |  |  |  | 1.5 | [6 empty] | 78 | 3 |  |  | 735 |  | vacuum arc melting furnace | cold-rolled | 20 | homogenization heat-treatment; solution/recrystallization heat-treatment followed by water-quenchin | 1000 | 12*62 | 800 | 10 | Camilo A F Salvador et al., 2021
TiNbZrFe 27 | Ti-27Nb-1.5Fe-10Zr | 27 |  |  |  | 1.5 | [6 empty] | 101 | 5 |  |  | 903 |  | vacuum arc melting furnace | cold-rolled | 20 | homogenization heat-treatment; solution/recrystallization heat-treatment followed by step-quenching | 1000 | 12*63 | 800 | 10 | Camilo A F Salvador et al., 2021
TiNbZrFe 28 | Ti-28Nb-13Zr-2Fe | 28 | 13 |  |  | 2 | [6 empty] | 54 | [13 empty] | WenFang Cui et al., 2010
TiNbZrFe 28 | Ti-28Nb-13Zr-0.5Fe | 28.5 | 13.2 |  |  | 0.53 |  |  |  | 0.11 |  |  | 58 |  | 13 |  | 780 | [9 empty] | Salikh Omarov, et al., 2021
TiNbZrFe 31 | Ti-31Nb-1.0Fe-10Zr | 3 |  |  |  | 1 | [6 empty] | 77 | 2 |  |  | 672 |  | vacuum arc melting furnace | cold-rolled | 20 | homogenization heat-treatment; solution/recrystallization heat-treatment followed by water-quenchin | 1000 | 12*64 | 800 | 10 | Camilo A F Salvador et al., 2021
TiNbZrFe 31 | Ti-31Nb-1.0Fe-10Zr | 3 |  |  |  | 1 | [6 empty] | 89 | 1 |  |  | 796 |  | vacuum arc melting furnace | cold-rolled | 20 | homogenization heat-treatment; solution/recrystallization heat-treatment followed by step-quenching | 1000 | 12*65 | 800 | 10 | Camilo A F Salvador et al., 2021
TiNbZrMo 29 | Ti-29Nb-2Mo-6Zr | 29 | 6 | [5 empty] | 2 |  |  |  | 29 | [6 empty] | cold rolling | 70 | homogenization | 1000 | 1440 |  |  | Aline Raquel Vieira Nunes et al., 2019
TiNbZrMo 31 | Ti-31Nb-6Zr-5Mo | 31 | 6 | [5 empty] | 5 |  |  |  | 44 | 26.7 |  |  |  |  | melting in electro-arc furnace | [7 empty] | Chun-Te Wu et al., 2022
TiNbZrMo 31 | Ti-31Nb-6Zr-5Mo | 31 | 6 | [5 empty] | 5 |  |  |  | 48 | 20.6 |  |  |  |  | melting in electro-arc furnace |  |  | hot rolled (75%); solution treatment at 800 °C for 30 min, quenching in water and subsequent aging treatment at 300 °C for 2 h | 600 | 15 |  |  | Chun-Te Wu et al., 2022
TiNbZrO 29 | Ti-29Nb-7Zr-0.7O | 29 | 7 | [6 empty] | 0.7 |  |  | 65 |  |  |  | 1000 |  | arc-melting in a protective He atmosphere | cold swaging | 70 | homogenized | 1000 | 360 |  |  | Josef Stráský et al., 2022
TiNbZrSn 23.2 | Ti-23.2Nb-9.2Zr-5.7Sn | 23.2 | 9.2 |  | 5.7 | [7 empty] | 48.7 | [5 empty] | arc-melting method in a vacuum melting furnace under Ar atmosphere |  |  | homogenized, quartz tube under Ar atmosphere and quenched in water; hot rolled (999.85); quench it to room temperature | 1199.85 | 24*60 | 899.85 | 10 | Chun-Te Wu et al., 2020
TiNbZrSnMo 10 | Ti-5.3Mo-6.5Sn-10.2Nb-10Zr | 10.2 | 10 |  | 6.5 |  |  |  | 5.3 |  |  |  | 48 |  | 7.6 | 715 | 478 | [9 empty] | Beibei Jiang et al., 2017
TiNbZrSnMo 10 | Ti-5Mo-6.2Sn-9.7Nb-9.5Zr | 9.7 | 9.5 |  | 6.2 |  |  |  | 5 |  |  |  | 54 |  | 12.5 | 715 | 235 | [9 empty] | Beibei Jiang et al., 2017
TiNbZrSnMo 10 | Ti-5.2Mo-6.5Sn-10Zr-10.2Nb | 10.2 | 10 |  | 6.5 |  |  |  | 5.2 |  |  |  | 48 | 3 | 7.6 | 715 | 478 | [9 empty] | Beibei Jiang et al., 2017
TiNbZrSnMo 10 | Ti-5.2Mo-6.5Sn-10Zr-10.2Nb | 10.2 | 10 |  | 6.5 |  |  |  | 5.2 |  |  |  | 43 | 2 | 6.7 | 577 | 408 |  |  |  |  | solution treated | 949.85 | 120 |  |  | Beibei Jiang et al., 2017
TiNbZrSnMo 10 | Ti-9.7Nb-9.5Zr-5Mo-6.2Sn | 9.7 | 9.5 |  | 6.2 |  |  |  | 5 |  |  |  | 54 | [13 empty] | Kai-Yang Liu et al., 2022
TiNbZrSnMo 14 | Ti-4.9Mo-6Sn-14.2Nb-9.3Zr | 14.2 | 9.3 |  | 6 |  |  |  | 4.9 |  |  |  | 56 |  | 13.6 | 701 | 566 | [9 empty] | Beibei Jiang et al., 2017
TiNbZrSnMo 14 | Ti-14.2Nb-9.3Zr-4.9Mo-6Sn | 14.2 | 9.3 |  | 6 |  |  |  | 4.9 |  |  |  | 56 | [13 empty] | Kai-Yang Liu et al., 2022
TiNbZrSnMo 19 | Ti-4.8Mo-5.9Sn-18.5Nb-9.1Zr | 18.5 | 9.1 |  | 5.9 |  |  |  | 4.8 |  |  |  | 72 |  | 6.4 | 519 | 499 | [9 empty] | Beibei Jiang et al., 2017
TiNbZrSnMo 19 | Ti-18.5Nb-9.1Zr-4.8Mo-5.9Sn | 18.5 | 9.1 |  | 5.9 |  |  |  | 4.8 |  |  |  | 73 | [13 empty] | Kai-Yang Liu et al., 2022
TiNbZrSnO 33 | Ti-32.5Nb-6.8Zr-2.7Sn-0.3O | 32.5 | 6.8 | [9 empty] | 66.9 |  | 15.4 | 829 |  |  | melting metals in an electric arc furnace using water-cooled copper crucible under argon atmosphere |  |  | hot forged to the rod and solution treated followed by water quenching | 999.85 | 60 |  |  | Chun Bo Lan et al., 2017
TiNbZrSnO 33 | Ti-32.5Nb-6.8Zr-2.7Sn-0.3O | 32.5 | 6.8 | [9 empty] | 60.7 |  | 13.8 | 942 |  |  | melting metals in an electric arc furnace using water-cooled copper crucible under argon atmosphere | cold-rolled | 50 | hot forged to the rod and solution treated followed by water quenching | 999.85 | 60 |  |  | Chun Bo Lan et al., 2017
TiNbZrSnO 33 | Ti-32.5Nb-6.8Zr-2.7Sn-0.3O | 32.5 | 6.8 | [9 empty] | 55.3 |  | 12.6 | 1093 |  |  | melting metals in an electric arc furnace using water-cooled copper crucible under argon atmosphere | cold-rolled | 90 | hot forged to the rod and solution treated followed by water quenching | 999.85 | 60 |  |  | Chun Bo Lan et al., 2017
TiNbZrSnTa 15 | Ti-14.6Nb-5.7Zr-9.9Sn-5.5Ta | 14.6 | 5.7 | 5.5 | 9.9 | [7 empty] | 52.2 | [13 empty] | Chun-Te Wu et al., 2020
TiNbZrTa 21 | Ti-20.5Nb-4.5Ta-5.1Zr | 20.5 | 5.1 | 4.5 | [8 empty] | 50 | [5 empty] | induction-skull melting | [7 empty] | Kai-Yang Liu et al., 2022
TiNbZrTa 24 | Ti-24.2Nb-2Ta-5.1Zr | 24.2 | 5.1 | 2 | [8 empty] | 48 | [13 empty] | Shunxing Liang et al., 2020
TiNbZrTa 25 | Ti-25Nb-2Ta-3Zr | 25 | 3 | 2 | [8 empty] | 75.2 |  | 1.25 | 864 |  |  |  | cold-rolled with a deformation of 90%, and the thickness of the final ingots was about 1 mm | 90 | annealing treatment of 923 K for 10 min in an argon tube furnace, and then air-cooled to room temperature | 1196.15 | 10 |  |  | Chen, Juan et al., 2019
TiNbZrTa 30 | Ti-30Nb-2Ta-3Zr | 30 | 3 | 2 | [8 empty] | 57.1 |  | 17.5 | 663 |  |  |  | cold-rolled with a deformation of 90%, and the thickness of the final ingots was about 1 mm | 90 | annealing treatment of 923 K for 10 min in an argon tube furnace, and then air-cooled to room temperature | 1196.15 | 10 |  |  | Chen, Juan et al., 2019
TiNbZrTa 35 | Ti-35Nb-2Ta-3Zr | 35 | 3 | 2 | [8 empty] | 52 |  | 18.8 | 431 |  |  |  | cold-rolled with a deformation of 90%, and the thickness of the final ingots was about 1 mm | 90 | annealing treatment of 923 K for 10 min in an argon tube furnace, and then air-cooled to room temperature | 1196.15 | 10 |  |  | Chen, Juan et al., 2019
TiNbZrTa 35 | Ti-35Nb-5.7Ta-7.2Zr | 35 | 7.2 | 5.7 | [8 empty] | 57 | [13 empty] | Mohsin Talib Mohammed et al., 2014
TiNbZrTa 35 | Ti-35Nb-7Zr-5Ta | 35 | 7 | 5 | [8 empty] | 55 | [13 empty] | Ambreen Azmat et al., 2021
TiNbZrTa 35 | Ti-35.3Nb-5.7Ta-7.3Zr | 35.5 | 7.3 | 5.7 | [5 empty] | 0.06 |  |  | 63 |  | 21 | 545 | 447 | 164 | arc melting of pure elements under low pressure of clean He atmosphere (350 mbar) | 2 forging hammer into the shape of rods 1100 C Ar |  | 1 homogenized, vacuum and furnace cooled | 1400 | 120 |  |  | Josef Stráský et al., 2017
TiNbZrTa 35 | Ti-35Nb-7Zr-5Ta | 35 | 7 | 5 | [8 empty] | 65 |  |  |  |  | 163 | arc melting furnace with a non-consumable tungsten electrode in an ultrahigh purity argon atmosphere | [7 empty] | Rafael Formenton dos Santos et al., 2024
TiNbZrTaFe 35 | Ti-35.3Nb-5.7Ta-7.3Zr-2Fe | 35.5 | 7.3 | 5.7 |  | 2 |  | 0 |  | 0.06 |  |  | 107 |  | 28 | 1130 | 817 | 321 | arc melting of pure elements under low pressure of clean He atmosphere (350 mbar) | 2 forging hammer into the shape of rods 1100 C Ar |  | 1 homogenized, vacuum and furnace cooled | 1400 | 120 |  |  | Josef Stráský et al., 2017
TiNbZrTaFeO 35 | Ti-35.3Nb-5.7Ta-7.3Zr-2Fe-0.4O | 35.5 | 7.3 | 5.7 |  | 2 |  | 0 |  | 0.35 |  |  | 80 |  | 21 | 1217 | 1017 | 335 | arc melting of pure elements under low pressure of clean He atmosphere (350 mbar) | 2 forging hammer into the shape of rods 1100 C Ar |  | 1 homogenized, vacuum and furnace cooled | 1400 | 120 |  |  | Josef Stráský et al., 2017
TiNbZrTaFeO 35 | Ti-35.3Nb-5.7Ta-7.3Zr-2Fe-0.7O | 35.5 | 7.3 | 5.7 |  | 2 |  | 0 |  | 0.66 |  |  | 109 |  |  |  |  | 371 | arc melting of pure elements under low pressure of clean He atmosphere (350 mbar) | could not be successfully forged |  | 1 homogenized, vacuum and furnace cooled | 1400 | 120 |  |  | Josef Stráský et al., 2017
TiNbZrTaFeOSi 35 | Ti-35.3Nb-5.7Ta-7.3Zr-2Fe-0.25Si-0.4O | 35.5 | 7.3 | 5.7 |  | 2 |  | 0.25 |  | 0.35 |  |  | 87 |  | 24 | 1373 | 1085 | 337 | arc melting of pure elements under low pressure of clean He atmosphere (350 mbar) | could not be successfully forged |  | 1 homogenized, vacuum and furnace cooled | 1400 | 120 |  |  | Josef Stráský et al., 2017
TiNbZrTaFeOSi 35 | Ti-35.3Nb-5.7Ta-7.3Zr-2Fe-0.25Si-0.7O | 35.5 | 7.3 | 5.7 |  | 2 |  | 0.25 |  | 0.66 |  |  | 94 |  |  |  |  | 390 | arc melting of pure elements under low pressure of clean He atmosphere (350 mbar) | could not be successfully forged |  | 1 homogenized, vacuum and furnace cooled | 1400 | 120 |  |  | Josef Stráský et al., 2017
TiNbZrTaFeSi 35 | Ti-35.3Nb-5.7Ta-7.3Zr-2Fe-0.25Si | 35.5 | 7.3 | 5.7 |  | 2 |  | 0.25 |  | 0.06 |  |  | 85 |  |  |  |  | 328 | arc melting of pure elements under low pressure of clean He atmosphere (350 mbar) | could not be successfully forged |  | 1 homogenized, vacuum and furnace cooled | 1400 | 120 |  |  | Josef Stráský et al., 2017
TiNbZrTaMo 18 | Ti-18Nb-9Ta-11Zr-6Mo | 19.65 | 8.92 | 10.36 |  |  |  |  | 6.52 |  |  |  | 86.53 | 2.86 | [7 empty] | under Ar atmosphere, heat treated at 1473 K for 30 h and then water quenched. | 1200 | 30 |  |  | Xingjun Liu et al., 2022
TiNbZrTaO 35 | Ti-35.3Nb-5.7Ta-7.3Zr-0.4O | 35.5 | 7.3 | 5.7 |  |  |  | 0 |  | 0.35 |  |  | 79 |  | 27 | 719 | 587 | 236 | arc melting of pure elements under low pressure of clean He atmosphere (350 mbar) | 2 forging hammer into the shape of rods 1100 C Ar |  | 1 homogenized, vacuum and furnace cooled | 1400 | 120 |  |  | Josef Stráský et al., 2017
TiNbZrTaO 35 | Ti-35.3Nb-5.7Ta-7.3Zr-0.7O | 35.5 | 7.3 | 5.7 |  |  |  | 0 |  | 0.66 |  |  | 81 |  | 16 | 903 | 860 | 270 | arc melting of pure elements under low pressure of clean He atmosphere (350 mbar) | 2 forging hammer into the shape of rods 1100 C Ar |  | 1 homogenized, vacuum and furnace cooled | 1400 | 120 |  |  | Josef Stráský et al., 2017
TiNbZrTaO 35 | Ti-35Nb-7Zr-5Ta-0.35O | 35 | 7.2 | 4.9 | [5 empty] | 0.35 |  |  | 41.5 |  | 14.2 | 876 | 857 |  | vacuum arc melted, |  |  | solution treatment | 750 | 8*60 |  |  | Jithin Vishnu et al., 2020
TiNbZrTaO 35 | Ti-35Nb-7Zr-5Ta-0.35O | 35 | 7.2 | 4.9 | [5 empty] | 0.35 |  |  | 45.8 |  | 15.6 | 969 | 923 |  | vacuum arc melted, |  |  | solution treatment; aging | 750 | 8*60 | 30 | 8*60 | Jithin Vishnu et al., 2020
TiNbZrTaO 35 | Ti-35Nb-7Zr-5Ta-0.35O | 35 | 7.2 | 4.9 | [5 empty] | 0.35 |  |  | 43.5 |  | 13.7 | 1015 | 966 |  | vacuum arc melted, |  |  | solution treatment; aging | 750 | 8*60 | 350 | 16*60 | Jithin Vishnu et al., 2020
TiNbZrTaO 35 | Ti-35Nb-7Zr-5Ta-0.35O | 35 | 7.2 | 4.9 | [5 empty] | 0.35 |  |  | 42.8 |  | 5.3 | 983 | 939 |  | vacuum arc melted, |  |  | solution treatment; aging | 750 | 8*60 | 400 | 8*60 | Jithin Vishnu et al., 2020
TiNbZrTaO 35 | Ti-35Nb-7Zr-5Ta-0.35O | 35 | 7.2 | 4.9 | [5 empty] | 0.35 |  |  | 44.7 |  | 3.4 | 908 | 864 |  | vacuum arc melted, |  |  | solution treatment; aging | 750 | 8*60 | 450 | 32*60 | Jithin Vishnu et al., 2020
TiNbZrTaO 35 | Ti-35Nb-7Zr-5Ta-0.35O | 35 | 7.2 | 4.9 | [5 empty] | 0.35 |  |  | 44.2 |  | 4.5 | 911 | 902 |  | vacuum arc melted, |  |  | solution treatment; aging | 750 | 8*60 | 500 | 8*60 | Jithin Vishnu et al., 2020
TiNbZrTaO 35 | Ti-35Nb-7Zr-5Ta-0.35O | 35 | 7.2 | 4.9 | [5 empty] | 0.35 |  |  | 43.3 |  | 2.2 | 911 | 905 |  | vacuum arc melted, |  |  | solution treatment; aging | 750 | 8*60 | 550 | 4*60 | Jithin Vishnu et al., 2020
TiNbZrTaOSi 35 | Ti-35.3Nb-5.7Ta-7.3Zr-0.25Si-0.4O | 35.5 | 7.3 | 5.7 |  |  |  | 0.25 |  | 0.35 |  |  | 82 |  |  |  |  | 263 | arc melting of pure elements under low pressure of clean He atmosphere (350 mbar) | 2 forging hammer into the shape of rods 1100 C Ar |  | 1 homogenized, vacuum and furnace cooled | 1400 | 120 |  |  | Josef Stráský et al., 2017
TiNbZrTaSi 35 | Ti-35.3Nb-5.7Ta-7.3Zr-0.25Si | 35.5 | 7.3 | 5.7 |  |  |  | 0.25 |  | 0.06 |  |  | 65 |  | 13 | 716 | 629 | 219 | arc melting of pure elements under low pressure of clean He atmosphere (350 mbar) | 2 forging hammer into the shape of rods 1100 C Ar |  | 1 homogenized, vacuum and furnace cooled | 1400 | 120 |  |  | Josef Stráský et al., 2017
TiNbZrTaSiO 35 | Ti-35.3Nb-5.7Ta-7.3Zr-0.25Si-0.7O | 35.5 | 7.3 | 5.7 |  |  |  | 0.25 |  | 0.66 |  |  | 87 |  | 22 | 1099 | 885 | 294 | arc melting of pure elements under low pressure of clean He atmosphere (350 mbar) | 2 forging hammer into the shape of rods 1100 C Ar |  | 1 homogenized, vacuum and furnace cooled | 1400 | 120 |  |  | Josef Stráský et al., 2017
TiSn 10 | Ti-10Sn |  |  |  | 10 | [7 empty] | 106 |  |  | 1180 | [10 empty] | Ambreen Azmat et al., 2021
TiSn 15 | Ti-15Sn |  |  |  | 15 | [7 empty] | 128 |  |  | 1325 | [10 empty] | Ambreen Azmat et al., 2021
TiSn 20 | Ti-20Sn |  |  |  | 20 | [7 empty] | 146 |  |  | 1525 | [10 empty] | Ambreen Azmat et al., 2021
TiSn 5 | Ti-5Sn |  |  |  | 5 | [7 empty] | 98 |  |  | 990 | [10 empty] | Ambreen Azmat et al., 2021
TiSnNbZr 12 | Ti-11.6Nb-11.4Zr-12.0Sn | 11.6 | 11.4 |  | 12 | [7 empty] | 42.1 | [5 empty] | arc-melting method in a vacuum melting furnace under Ar atmosphere |  |  | homogenized in a quartz tube under Ar atmosphere and quenched in water; hot rolled (2.5 mm, 999.85); heat treated and quenched to room temperatur | 1199.85 | 24*60 | 899.85 | 10 | Chun-Te Wu et al., 2022
TiSnNbZr 15 | Ti-10.7Nb-9.8Zr-14.5Sn | 10.7 | 9.8 |  | 14.5 | [7 empty] | 61.4 | [6 empty] | hot-rolled plates, 1000 C, to 2,5 mm |  | homogenized, mechanical, heat treated and water quenched to room temperature | 1200 | 1440 | 900 | 10 | Chun-Te Wu et al., 2022
TiSnZrNb 12 | Ti-9.8Nb-11.4Zr-11.8Sn | 9.8 | 11.4 |  | 11.8 | [7 empty] | 57.2 | [5 empty] | arc-melting method in a vacuum melting furnace under Ar atmosphere |  |  | homogenized in a quartz tube under Ar atmosphere and quenched in water; hot rolled (2.5 mm, 999.85); heat treated and quenched to room temperatur | 1199.85 | 24*60 | 899.85 | 10 | Chun-Te Wu et al., 2022
TiSnZrNbMo 12 | Ti-5.7Nb-11.6Zr-11.8Sn-5.3Mo | 5.7 | 11.6 |  | 11.8 |  |  |  | 5.3 |  |  |  | 68.8 | [13 empty] | Chun-Te Wu et al., 2020
TiSnZrNbMo 12 | Ti-5.9Nb-1.7Mo-12.2Zr-12.4Sn | 5.9 | 12.2 |  | 12.4 |  |  |  | 1.7 |  |  |  | 79.8 | [5 empty] | arc-melting method in a vacuum melting furnace under Ar atmosphere |  |  | homogenized in a quartz tube under Ar atmosphere and quenched in water; hot rolled (2.5 mm, 999.85); heat treated and quenched to room temperatur | 1199.85 | 24*60 | 899.85 | 10 | Chun-Te Wu et al., 2022
TiSnZrNbMo 12 | Ti-5.7Nb-5.3Mo-11.6Zr-11.8Sn | 5.7 | 11.6 |  | 11.8 |  |  |  | 5.3 |  |  |  | 69.3 | [5 empty] | arc-melting method in a vacuum melting furnace under Ar atmosphere |  |  | homogenized in a quartz tube under Ar atmosphere and quenched in water; hot rolled (2.5 mm, 999.85); heat treated and quenched to room temperatur | 1199.85 | 24*60 | 899.85 | 10 | Chun-Te Wu et al., 2022
TiTa 30 | Ti-30Ta |  |  | 30 | [8 empty] | 50 | [13 empty] | T.L.M. Morgado et al., 2019
TiTa 50 | Ti-50Ta |  |  | 48.19 | [8 empty] | 75.77 | 4.04 | 11.72 | 944 | 883 | [9 empty] | T.L.M. Morgado et al., 2019
TiTa 52 | Ti–52Ta |  |  | 52 | [8 empty] | 32 | [13 empty] | T.L.M. Morgado et al., 2019
TiTa 70 | Ti-70Ta |  |  | 70 | [8 empty] | 67 |  |  | 600 |  | 227 | melting by a tri-arc furnace with water-cooled copper hearth | rolled | 80 | were homogenized; solution treatment followed by a rapid quenching in ice water | 899.85 | 350 | 949.85 | 60 | Ying-Long Zhou et al., 2004
TiTaNb 25 | Ti-25Ta-25Nb | 25 |  | 25 | [8 empty] | 55 |  |  | 530 |  | 145 |  | cold rolled | 80 | the ingots were annealed in the β-phase domain under high vacuum (10−7 mbar) at 950 ◦C for 20 h in order to homogenize the microstructure and then water quenched from this temperature | 950 | 20*60 |  |  | E. Bertrand et al., 2010
TiTaZr 15 | Ti-15Ta-1.5Zr |  | 1.49 | 15.1 | [5 empty] | 0.68 | 0.031 |  | 92.18 | 9.01 | 16.11 | 890 | 869 |  | selective laser melting method | [7 empty] | Lamei Yan et al., 2016
TiTaZr 15 | Ti-15Ta-5.5Zr |  | 5.51 | 14.9 | [5 empty] | 0.68 | 0.029 |  | 71.62 | 4.06 | 18.92 | 960 | 925 |  | selective laser melting method | [7 empty] | Lamei Yan et al., 2016
TiTaZr 15 | Ti-15Ta-10.5Zr |  | 10.6 | 15 | [5 empty] | 0.86 | 0.024 |  | 42.93 | 3.28 | 15.12 | 805 | 768 |  | selective laser melting method | [7 empty] | Lamei Yan et al., 2016
TiZn 20 | Ti-20Zn |  | 18.63 | [9 empty] | 51.21 |  |  |  |  | 390 | vacuum hot-press sintering furnace t 800 °C for 30 min and cooled to room temperature in the furnace | [7 empty] | M.H. Qi et. Al., 2024
TiZn 30 | Ti-30Zn |  | 27.97 | [9 empty] | 143.77 |  |  |  |  | 270 | vacuum hot-press sintering furnace t 800 °C for 30 min and cooled to room temperature in the furnace | [7 empty] | M.H. Qi et al., 2025
TiZn 5 | Ti-5Zn |  | 4.63 | [9 empty] | 89 |  |  |  |  | 158 | vacuum hot-press sintering furnace t 800 °C for 30 min and cooled to room temperature in the furnace | [7 empty] | M.H. Qi et. Al., 2023
TiZrMoSi 13 | Ti-10Mo-1.25Si-13Zr |  | 13 |  |  |  |  | 1.25 | 10 |  |  |  | 32.623 | 3 |  |  |  |  | vacuum arc melting furnace | [7 empty] | Changli Zhao et al., 2011
TiZrNb 18 | Ti-18Zr-6Nb | 6 | 18 | [9 empty] | 85.2 |  | 8 | 807 | 659 |  | was sintered |  |  | reheating to 875 C and water quenching | 875 |  |  |  | Davidson, J.et al., 2011
TiZrNb 18 | Ti-18Zr-6Nb | 6 | 18 | [9 empty] | 86.8 |  | 8 | 876 | 733 |  | was sintered |  |  | reheating to 875 C and water quenching and aged | 450 | 180 |  |  | Davidson, J.et al., 2011
TiZrNbSn 16 | Ti-15.3Nb-16.1Zr-6.1Sn | 15.3 | 16.1 |  | 6.1 | [7 empty] | 72.2 | [6 empty] | hot-rolled plates, 1000 C, to 2,5 mm |  | homogenized, mechanical, heat treated and water quenched to room temperature | 1200 | 1440 | 900 | 10 | Chun-Te Wu et al., 2022
TiZrNbSn 16 | Ti-15.3Nb-16.1Zr-6.1Sn | 15.3 | 16.1 |  | 6.1 | [7 empty] | 72 | [13 empty] | Chun-Te Wu et al., 2022
TiZrNbSn 19 | Ti-9.6Nb-18.7Zr-9.8Sn | 9.6 | 18.7 |  | 9.8 | [7 empty] | 77.4 | [6 empty] | hot-rolled plates, 1000 C, to 2,5 mm |  | homogenized, mechanical, heat treated and water quenched to room temperature | 1200 | 1440 | 900 | 10 | Chun-Te Wu et al., 2022
TiZrNbSn 19 | Ti-9.6Nb-18.7Zr-9.8Sn | 9.6 | 18.7 |  | 9.8 | [7 empty] | 77.2 | [13 empty] | Chun-Te Wu et al., 2020
TiZrSnNbMo 12 | Ti-6.3Nb-2.9Mo-12.1Zr-11.7Sn | 6.3 | 12.1 |  | 11.7 |  |  |  | 2.9 |  |  |  | 52.6 | [5 empty] | arc-melting method in a vacuum melting furnace under Ar atmosphere |  |  | homogenized in a quartz tube under Ar atmosphere and quenched in water; hot rolled (2.5 mm, 999.85); heat treated and quenched to room temperatur | 1199.85 | 24*60 | 899.85 | 10 | Chun-Te Wu et al., 2022
TiZrSnNbMo 12 | Ti-5.8Nb-3.9Mo-11.8Zr-11.7Sn | 5.8 | 11.8 |  | 11.7 |  |  |  | 3.9 |  |  |  | 66.5 | [5 empty] | arc-melting method in a vacuum melting furnace under Ar atmosphere |  |  | homogenized in a quartz tube under Ar atmosphere and quenched in water; hot rolled (2.5 mm, 999.85); heat treated and quenched to room temperatur | 1199.85 | 24*60 | 899.85 | 10 | Chun-Te Wu et al., 2022
TiZrTa 15 | Ti-15Ta-15.5Zr |  | 15.4 | 15.1 | [5 empty] | 0.78 | 0.028 |  | 72.19 | 4.75 | 24.82 | 699 | 663 |  | selective laser melting method | [7 empty] | Lamei Yan et al., 2016
TiZrTaNb 10 | Ti-10Zr-5Ta-5Nb | 5 | 10 | 5 | [8 empty] | 51.97 | [13 empty] | Mohammed et al., 2014